## Sheet1
Ch4 Current | Ch4 | Ch5 Current | Ch5 | Ch6 Current | Ch6 | Ch7 Current | Ch7 | Ch8 Current | Ch8 | Ch9 Current | Ch9 | Ch10 Current | Ch10
2.17e-08 | 0.008570925 | -4.34e-08 | 0.00157395 | 1.21e-08 | 0.009926414 | -9.6e-09 | 0.001515848 | -2.17e-08 | 0.01048946 | -9.6e-09 | 0.01133462 | -5.3e-08 | 0.01783019
0.0004873633 | 0.008775077 | 0.000487614 | 0.001771968 | 0.0004885592 | 0.01012429 | 0.0004880986 | 0.001717004 | 0.0004882698 | 0.01068778 | 0.0004893813 | 0.01154218 | 0.0004884579 | 0.018025
0.0006980134 | 0.01027477 | 0.0006981219 | 0.003236662 | 0.0006977241 | 0.01182633 | 0.0007006825 | 0.003380794 | 0.0006990092 | 0.01223214 | 0.0006985631 | 0.01310152 | 0.0006990815 | 0.01958049
0.0009937765 | 0.07150981 | 0.000993586 | 0.06577539 | 0.0009963032 | 0.07046834 | 0.0009999946 | 0.06692528 | 0.0009949362 | 0.07225924 | 0.00099707 | 0.07646361 | 0.0009952713 | 0.08274087
0.0013667062 | 0.1918395 | 0.0013657466 | 0.1850201 | 0.0013682444 | 0.1861836 | 0.0013740069 | 0.1823871 | 0.0013675187 | 0.1900232 | 0.0013702673 | 0.1970316 | 0.0013674102 | 0.1993938
0.0017811732 | 0.3280545 | 0.0017812432 | 0.3196981 | 0.001784033 | 0.3183148 | 0.0017886863 | 0.3080552 | 0.0017833603 | 0.3249044 | 0.0017847804 | 0.3337435 | 0.0017825911 | 0.3326661
0.0022245328 | 0.4691553 | 0.0022244894 | 0.4586342 | 0.0022267992 | 0.4567783 | 0.0022368774 | 0.4425948 | 0.0022271126 | 0.4664358 | 0.0022279854 | 0.4771882 | 0.002225924 | 0.47241
0.002692504 | 0.6122979 | 0.0026921134 | 0.602688 | 0.002698088 | 0.5963968 | 0.0027060131 | 0.5827971 | 0.0026955805 | 0.6107929 | 0.0026992622 | 0.6221433 | 0.002694117 | 0.6164186
0.0031815023 | 0.7486821 | 0.003181131 | 0.7426187 | 0.003184222 | 0.7298987 | 0.0031928729 | 0.7149435 | 0.0031856011 | 0.7537858 | 0.0031849984 | 0.7611517 | 0.0031834505 | 0.7526599
0.0036864886 | 0.8842991 | 0.0036865464 | 0.8793347 | 0.0036929888 | 0.8650667 | 0.0036975626 | 0.8398629 | 0.0036917254 | 0.890884 | 0.0036937483 | 0.8955077 | 0.0036887984 | 0.8825179
0.0042021342 | 1.014811 | 0.0042022572 | 1.008706 | 0.0042085115 | 0.9923954 | 0.0042175457 | 0.9642612 | 0.0042077809 | 1.018685 | 0.0042098882 | 1.03421 | 0.0042044127 | 1.010398
0.0047368729 | 1.135328 | 0.0047365257 | 1.137585 | 0.004743226 | 1.120533 | 0.0047487474 | 1.087887 | 0.0047427559 | 1.146523 | 0.0047444581 | 1.163557 | 0.0047401712 | 1.150089
0.0052767567 | 1.250671 | 0.0052768918 | 1.25964 | 0.0052831364 | 1.245027 | 0.0052891978 | 1.206119 | 0.0052833148 | 1.264449 | 0.0052836741 | 1.28603 | 0.0052802094 | 1.267936
0.0058312133 | 1.363585 | 0.0058306298 | 1.374212 | 0.0058370939 | 1.358128 | 0.0058438111 | 1.318796 | 0.0058382102 | 1.370121 | 0.005837429 | 1.399915 | 0.0058354061 | 1.384766
0.0063943108 | 1.469914 | 0.0063923916 | 1.471863 | 0.0063994104 | 1.448389 | 0.0064064073 | 1.42164 | 0.0064021952 | 1.47234 | 0.0063998203 | 1.50825 | 0.0063970572 | 1.480743
0.0069649818 | 1.570041 | 0.0069619245 | 1.559567 | 0.0069733361 | 1.536397 | 0.0069772878 | 1.515692 | 0.0069745079 | 1.569798 | 0.0069744982 | 1.615071 | 0.0069681065 | 1.565918
0.0075479441 | 1.661864 | 0.0075467892 | 1.657891 | 0.0075565805 | 1.623297 | 0.0075598403 | 1.588671 | 0.0075598596 | 1.657642 | 0.007556595 | 1.704928 | 0.0075519971 | 1.644058
0.0081401987 | 1.736042 | 0.0081407942 | 1.740983 | 0.0081481239 | 1.688106 | 0.0081520949 | 1.658035 | 0.008153163 | 1.745335 | 0.0081481793 | 1.787382 | 0.0081440516 | 1.706589
0.0087377816 | 1.803498 | 0.0087386568 | 1.797124 | 0.0087456537 | 1.746859 | 0.0087511823 | 1.725406 | 0.0087506808 | 1.823313 | 0.0087447664 | 1.8571 | 0.0087408026 | 1.771201
0.0093411944 | 1.871225 | 0.0093423348 | 1.834596 | 0.0093543829 | 1.794715 | 0.0093549013 | 1.774168 | 0.0093518079 | 1.884001 | 0.0093509447 | 1.905827 | 0.0093432148 | 1.819726
0.009959976 | 1.922207 | 0.009960602 | 1.872712 | 0.009968162 | 1.821048 | 0.0099665 | 1.816949 | 0.009971099 | 1.918874 | 0.0099639 | 1.942892 | 0.009961493 | 1.867916