## Sheet1
Ch4 Current | Ch4 | Ch5 Current | Ch5 | Ch6 Current | Ch6 | Ch7 Current | Ch7 | Ch8 Current | Ch8 | Ch9 Current | Ch9 | Ch10 Current | Ch10
-2.65e-08 | 0.008586141 | 1.45e-08 | 0.001581574 | -2.89e-08 | 0.009944929 | -7.96e-08 | 0.001526089 | -3.38e-08 | 0.01049785 | -2.4e-09 | 0.01133378 | -2.65e-08 | 0.01784115
0.0004779746 | 0.008804531 | 0.0004790981 | 0.001798236 | 0.0004778709 | 0.01015727 | 0.0004785942 | 0.001743001 | 0.0004786666 | 0.01071146 | 0.0004789438 | 0.01155708 | 0.0004786979 | 0.01804699
0.0006895385 | 0.01056893 | 0.0006905777 | 0.00353745 | 0.0006890105 | 0.01208205 | 0.0006898496 | 0.003574776 | 0.0006900159 | 0.01237674 | 0.000690421 | 0.01331559 | 0.0006901968 | 0.01995204
0.0009868808 | 0.07330134 | 0.0009900706 | 0.07174258 | 0.0009874691 | 0.07615461 | 0.0009882069 | 0.06686395 | 0.0009888555 | 0.07971589 | 0.0009893714 | 0.0812425 | 0.0009892436 | 0.08458507
0.001357457 | 0.1974322 | 0.0013634561 | 0.1966995 | 0.0013570665 | 0.1964893 | 0.0013568519 | 0.1845451 | 0.0013596439 | 0.2040393 | 0.001363227 | 0.2091408 | 0.0013590411 | 0.2049281
0.0017672831 | 0.3393823 | 0.0017768791 | 0.3380572 | 0.0017689829 | 0.336243 | 0.0017686429 | 0.3213623 | 0.0017722089 | 0.3457318 | 0.001776028 | 0.3558548 | 0.0017713457 | 0.347174
0.0022113515 | 0.4912405 | 0.0022206751 | 0.4914538 | 0.0022110573 | 0.4882607 | 0.0022108428 | 0.4708326 | 0.0022152767 | 0.4996962 | 0.0022195587 | 0.5096835 | 0.0022145003 | 0.4992101
0.0026767645 | 0.6430349 | 0.0026886053 | 0.6520919 | 0.0026779701 | 0.6403025 | 0.0026775939 | 0.6203671 | 0.0026829537 | 0.6573229 | 0.0026877638 | 0.664658 | 0.0026819459 | 0.6586777
0.0031597111 | 0.7959825 | 0.0031744258 | 0.8084938 | 0.0031627057 | 0.7909821 | 0.0031611843 | 0.7651454 | 0.0031684295 | 0.8159654 | 0.0031737122 | 0.8194066 | 0.003166884 | 0.819269
0.0036627684 | 0.9500489 | 0.0036798099 | 0.9587445 | 0.0036630047 | 0.9372041 | 0.0036610445 | 0.9100196 | 0.0036696713 | 0.9690121 | 0.0036793807 | 0.9793881 | 0.0036683645 | 0.9701969
0.0041768201 | 1.093501 | 0.0041967334 | 1.109353 | 0.0041785031 | 1.086098 | 0.0041753229 | 1.056014 | 0.0041862522 | 1.114574 | 0.0041966635 | 1.134138 | 0.004185295 | 1.115799
0.004710163 | 1.232381 | 0.0047262087 | 1.259164 | 0.0047072987 | 1.221377 | 0.0047029129 | 1.200932 | 0.0047153251 | 1.253852 | 0.0047261292 | 1.282043 | 0.0047144499 | 1.267501
0.0052496829 | 1.370276 | 0.0052721082 | 1.404644 | 0.005252446 | 1.348938 | 0.0052466209 | 1.33999 | 0.005260781 | 1.390098 | 0.0052726724 | 1.420913 | 0.0052596382 | 1.410201
0.0058010316 | 1.507324 | 0.0058274352 | 1.544468 | 0.0058055547 | 1.478246 | 0.0057999466 | 1.477041 | 0.0058146131 | 1.519215 | 0.0058276618 | 1.557944 | 0.0058141743 | 1.540011
0.0063648379 | 1.646049 | 0.0063958129 | 1.678945 | 0.0063691128 | 1.601456 | 0.0063651273 | 1.604712 | 0.006381062 | 1.64454 | 0.0063950799 | 1.688882 | 0.0063809029 | 1.665356
0.0069425227 | 1.783488 | 0.0069737002 | 1.802195 | 0.0069401502 | 1.716584 | 0.0069363721 | 1.725493 | 0.0069536136 | 1.762579 | 0.0069722511 | 1.794041 | 0.0069534617 | 1.776869
0.0075307195 | 1.904083 | 0.0075655666 | 1.909532 | 0.0075310594 | 1.823544 | 0.0075253307 | 1.832526 | 0.007544571 | 1.87589 | 0.0075633677 | 1.896587 | 0.007541943 | 1.888175
0.0081254261 | 2.016612 | 0.0081623901 | 1.977971 | 0.0081276708 | 1.922825 | 0.0081210115 | 1.917584 | 0.0081426001 | 1.989389 | 0.0081625228 | 1.993182 | 0.0081389956 | 1.981206
0.0087277323 | 2.110736 | 0.0087683225 | 2.056083 | 0.0087316334 | 2.002312 | 0.0087234478 | 2.011687 | 0.0087478478 | 2.086877 | 0.0087695642 | 2.07695 | 0.0087412607 | 2.069139
0.0093484637 | 2.175417 | 0.0093884898 | 2.127616 | 0.0093500478 | 2.079101 | 0.0093404373 | 2.092852 | 0.0093697872 | 2.181539539 | 0.0093905681 | 2.151071 | 0.0093581056 | 2.144315
0.009969341 | 2.218347 | 0.01001482 | 2.187153 | 0.009973675 | 2.139407 | 0.009961878 | 2.159061 | 0.009996715 | 2.251234 | 0.010016963 | 2.217184 | 0.009982342 | 2.189061