## Sheet1
Ch4 Current | Ch4 | Ch5 Current | Ch5 | Ch6 Current | Ch6 | Ch7 Current | Ch7 | Ch8 Current | Ch8 | Ch9 Current | Ch9 | Ch10 Current | Ch10
4.34e-08 | 0.003763749444 | -2.17e-08 | 0.003833035 | -1.93e-08 | 0.003837629822 | 4.58e-08 | 0.003753238 | -4.8e-09 | 0.003801068 | 4.34e-08 | 0.003811168 | 1.45e-08 | 0.003796061
0.0004922216 | 0.003853384 | 0.0004951341 | 0.00392659293 | 0.0004911993 | 0.003928326194 | 0.00049423 | 0.003855011 | 0.0004934223 | 0.003896317 | 0.0004912764 | 0.003917273 | 0.0004924988 | 0.003900934
0.0007246436 | 0.004489244 | 0.0007226449 | 0.004560458 | 0.0007167787 | 0.00454403 | 0.0007311487 | 0.004641143 | 0.0007242699 | 0.00459301 | 0.000726558 | 0.004661082 | 0.0007246822 | 0.004623567
0.0010489877 | 0.06087674 | 0.0010404739 | 0.06136825 | 0.0010285609 | 0.06280478 | 0.0010637434 | 0.0730916 | 0.0010439194 | 0.06683091 | 0.0010556953 | 0.07194987 | 0.0010527128 | 0.06794869
0.0014353227 | 0.1302579 | 0.001424157 | 0.1329995 | 0.0014061874 | 0.1387117 | 0.0014554575 | 0.1563118 | 0.0014301341 | 0.151593 | 0.0014419555 | 0.158184 | 0.0014386861 | 0.1541897
0.0018565288 | 0.1937299 | 0.0018446085 | 0.2003821 | 0.0018247124 | 0.2086833 | 0.0018798197 | 0.2263751 | 0.001853814 | 0.2317464 | 0.0018649266 | 0.2344944 | 0.0018618959 | 0.2309478
0.0023075555 | 0.2485758 | 0.0022906851 | 0.2648926 | 0.0022644094 | 0.2735508 | 0.0023318952 | 0.2949481 | 0.0023000762 | 0.2997892 | 0.0023137567 | 0.2989537 | 0.0023096531 | 0.295634
0.0027753869 | 0.3054495 | 0.0027562262 | 0.3263805 | 0.0027270957 | 0.3352194 | 0.0028030129 | 0.3666999 | 0.0027657065 | 0.3659943 | 0.0027819088 | 0.3618352 | 0.0027791433 | 0.3598933
0.003260653 | 0.3611005 | 0.0032447156 | 0.3832699 | 0.003213027 | 0.3915343 | 0.0032904321 | 0.4313062 | 0.0032544301 | 0.4329807 | 0.0032665216 | 0.4215816 | 0.0032658802 | 0.4230582
0.0037615956 | 0.4138444 | 0.0037427266 | 0.4366813 | 0.0037099169 | 0.4445903 | 0.0037938606 | 0.4879066 | 0.0037548591 | 0.4950487 | 0.0037654413 | 0.4794077 | 0.0037662176 | 0.4799726
0.0042748254 | 0.4635245 | 0.0042551511 | 0.4830792 | 0.0042203257 | 0.4939669 | 0.0043083127 | 0.5418691 | 0.0042694294 | 0.5553242 | 0.0042810917 | 0.5330879 | 0.0042816415 | 0.5341387
0.0048034809 | 0.5081719 | 0.0047859742 | 0.5260892 | 0.0047471127 | 0.5418483 | 0.0048343813 | 0.5928291 | 0.0047963948 | 0.6143593 | 0.0048035918 | 0.5875709 | 0.0048068468 | 0.5843937
0.005342369 | 0.5523629046 | 0.0053228659 | 0.5720695 | 0.0052877777 | 0.5876897 | 0.0053701904 | 0.6419342 | 0.0053339761 | 0.6714913 | 0.0053401364 | 0.6435064 | 0.0053482039 | 0.6323271
0.0058918445 | 0.5918915 | 0.0058764933 | 0.6201033 | 0.005835599 | 0.6285489 | 0.0059184434 | 0.6898818 | 0.0058847295 | 0.7239632 | 0.0058914202 | 0.6949162 | 0.005896211 | 0.6804006
0.0064538257 | 0.6272538 | 0.0064397137 | 0.6625323 | 0.0064004327 | 0.6660282 | 0.0064779098 | 0.7325321 | 0.0064462863 | 0.7674312 | 0.006450918 | 0.7406786 | 0.0064584935 | 0.7260092
0.0070311102 | 0.6575169 | 0.007015455 | 0.7056232 | 0.0069763282 | 0.7037295 | 0.0070456658 | 0.7668814 | 0.0070184784 | 0.8039246 | 0.0070229172 | 0.7823924 | 0.0070307823 | 0.769267
0.0076146607 | 0.684432 | 0.0075959363 | 0.7457772 | 0.0075626709 | 0.7388816 | 0.0076272151 | 0.802246 | 0.0076029308 | 0.8352627 | 0.0076085968 | 0.8181894 | 0.0076141375 | 0.8097941
0.0082075954 | 0.7107563 | 0.0081939994 | 0.7814201 | 0.0081583733 | 0.7637061 | 0.0082141318 | 0.836788 | 0.0081978788 | 0.8611667 | 0.0081959958 | 0.8447201 | 0.0082073422 | 0.8484534
0.0088124597 | 0.7271293 | 0.0087988755 | 0.8152489 | 0.0087673557 | 0.7902891 | 0.0088110829 | 0.8704111 | 0.0088001871 | 0.8811089 | 0.0087986103 | 0.8617709 | 0.0088051274 | 0.8739496
0.0094279396 | 0.7436835 | 0.0094104281 | 0.8327196 | 0.0093847189 | 0.8082918 | 0.0094175721 | 0.8776185 | 0.0094129718 | 0.8952012 | 0.009412328 | 0.8746619 | 0.0094210826 | 0.8885313
0.010047683 | 0.7517148 | 0.010040557 | 0.8413751 | 0.010010198 | 0.8225215 | 0.010034779 | 0.8880587 | 0.010035862 | 0.9046223 | 0.010035525 | 0.8834652 | 0.010040196 | 0.8967393