## Sheet1
Ch4 Current | Ch4 | Ch5 Current | Ch5 | Ch6 Current | Ch6 | Ch7 Current | Ch7 | Ch8 Current | Ch8 | Ch9 Current | Ch9 | Ch10 Current | Ch10
-3.38e-08 | 0.001951830257 | 2.41e-08 | 0.002006921 | -1.45e-08 | 0.002012405 | 2.41e-08 | 0.00195961 | -1.45e-08 | 0.001989085 | 0 | 0.00200211 | -3.62e-08 | 0.001995457
0.0005008821 | 0.002041748 | 0.0005019815 | 0.002103968 | 0.0005023215 | 0.002105529 | 0.000501345 | 0.00205475114 | 0.0005016488 | 0.002082752 | 0.0005012703 | 0.002094888 | 0.0005014583 | 0.002088278
0.0007163809 | 0.002393789 | 0.0007169933 | 0.002465545 | 0.0007209451 | 0.002495019 | 0.0007206533 | 0.002465458 | 0.0007161012 | 0.002442659 | 0.0007141314 | 0.002438022 | 0.0007141459 | 0.002428096
0.001015951 | 0.05014605 | 0.0010140511 | 0.04720793 | 0.0010251396 | 0.05256539 | 0.0010271456 | 0.05311476 | 0.0010159558 | 0.05051696 | 0.0010125104 | 0.05221331 | 0.001011804 | 0.04584905
0.0013908434 | 0.122785 | 0.0013889193 | 0.1213512 | 0.0014026865 | 0.1292634 | 0.001404895 | 0.1286912 | 0.0013930037 | 0.1309459 | 0.0013869736 | 0.134985 | 0.0013850496 | 0.1231099
0.0018034324 | 0.1960209 | 0.0018043992 | 0.1963602 | 0.0018237384 | 0.2031472 | 0.0018258914 | 0.2000627 | 0.0018065547 | 0.2106802 | 0.0018011901 | 0.2170728 | 0.0018001967 | 0.1963934
0.0022500635 | 0.2541017 | 0.0022476862 | 0.2618417 | 0.0022724696 | 0.2599673 | 0.0022733014 | 0.2667188 | 0.0022533426 | 0.2743469 | 0.0022462999 | 0.2838187 | 0.0022425651 | 0.2597573
0.0027176055 | 0.3155334 | 0.0027142011 | 0.3297869 | 0.0027407929 | 0.3181273 | 0.0027435247 | 0.3274207 | 0.0027205953 | 0.3338738 | 0.0027159684 | 0.3472767 | 0.0027121324 | 0.3263933
0.0032028354 | 0.3693019 | 0.0031986667 | 0.392513 | 0.0032298827 | 0.3727219 | 0.0032307555 | 0.3839283 | 0.0032090969 | 0.3979496 | 0.0032037757 | 0.4102787 | 0.003196557 | 0.3911185
0.0037062352 | 0.4209657 | 0.0037047837 | 0.4525679 | 0.0037371788 | 0.4266948 | 0.0037330414 | 0.4408033 | 0.0037128246 | 0.4587047 | 0.0037110621 | 0.4728887 | 0.0037029682 | 0.4472726
0.0042244317 | 0.470455 | 0.004219272 | 0.5127342 | 0.0042541577 | 0.4793316 | 0.004248118 | 0.494471 | 0.0042315106 | 0.5152853 | 0.0042247669 | 0.5310956 | 0.0042164415 | 0.5046174
0.0047544375 | 0.5169732 | 0.0047491066 | 0.5688723 | 0.0047802214 | 0.5308485 | 0.0047766844 | 0.5435497 | 0.0047615115 | 0.5689174 | 0.0047576153 | 0.5841038 | 0.0047495213 | 0.5601634
0.0052931399 | 0.5607628 | 0.0052917921 | 0.6186593 | 0.0053248189 | 0.5814859063 | 0.0053194036 | 0.5912371829 | 0.0053038523 | 0.6201545 | 0.0052998789 | 0.6293938 | 0.0052873775 | 0.6115049
0.0058467213 | 0.6006315 | 0.0058416484 | 0.6623205 | 0.0058771515 | 0.6295201 | 0.0058684449 | 0.6353155 | 0.0058530479 | 0.6672882 | 0.0058576458 | 0.6711262 | 0.0058397292 | 0.6625167
0.0064085435 | 0.6362514 | 0.006402634 | 0.7063709 | 0.006439111 | 0.6729006 | 0.0064295318 | 0.6689505 | 0.0064173897 | 0.7114938 | 0.006420717 | 0.7077416 | 0.0064007124 | 0.7098217
0.00697872 | 0.6687296 | 0.0069755904 | 0.7422316 | 0.0070083255 | 0.710942 | 0.0069989295 | 0.703645 | 0.0069862232 | 0.7507013 | 0.0069963401 | 0.7399085 | 0.0069743994 | 0.7540002
0.0075608843 | 0.6967823 | 0.0075578656 | 0.7735585 | 0.0075844741 | 0.7422661 | 0.0075772 | 0.735573 | 0.0075646962 | 0.7840326 | 0.0075851878 | 0.7664754 | 0.0075576245 | 0.7857996
0.008152676 | 0.7216125 | 0.008146318 | 0.8055876 | 0.0081752218 | 0.7677852 | 0.0081651243 | 0.7646483 | 0.0081556681 | 0.8084691 | 0.0081807193 | 0.791249 | 0.0081491269 | 0.812185
0.008749603 | 0.7382226 | 0.0087455404 | 0.8285352 | 0.0087728842 | 0.7866564 | 0.008758454 | 0.7883978 | 0.008754647 | 0.8252977 | 0.0087844043 | 0.8132898 | 0.0087453475 | 0.8266526
0.0093529121 | 0.7552348 | 0.0093547976 | 0.8492329 | 0.0093805719 | 0.8031725 | 0.0093638728 | 0.8103684 | 0.0093613123 | 0.8399551 | 0.009394151 | 0.8319216 | 0.0093545951 | 0.8427126
0.009963659 | 0.7749312 | 0.009967078 | 0.8622274 | 0.009989469 | 0.7903955 | 0.009971051 | 0.829388 | 0.009974277 | 0.8511381 | 0.010014989 | 0.8447355 | 0.009969221 | 0.8576263