## Sheet1
Ch4 Current | Ch4 | Ch5 Current | Ch5 | Ch6 Current | Ch6 | Ch7 Current | Ch7 | Ch8 Current | Ch8 | Ch9 Current | Ch9 | Ch10 Current | Ch10
1.93e-08 | 0.003738847 | -3.13e-08 | 0.003823087 | 2.4e-09 | 0.003810084 | -9.6e-09 | 0.003755946 | -2.65e-08 | 0.003794285 | 5.3e-08 | 0.003809455949 | -5.3e-08 | 0.00380135
0.0005056247 | 0.003815047392 | 0.0005062877 | 0.003902168907 | 0.0005069556 | 0.003893694246 | 0.0005067964 | 0.003844737871 | 0.0005060201 | 0.00387859 | 0.0005059429 | 0.003898419057 | 0.0005073172 | 0.003893218
0.0007189511 | 0.004062802 | 0.000720446 | 0.004163858439 | 0.0007181048 | 0.00415909 | 0.0007284796 | 0.004195176 | 0.0007169572 | 0.004159352 | 0.0007172368 | 0.004175648 | 0.0007202844 | 0.004197884
0.0010172626 | 0.04761268 | 0.0010172337 | 0.0423952 | 0.001015828 | 0.05042011 | 0.0010382558 | 0.05742305 | 0.0010121512 | 0.05164327 | 0.0010099643 | 0.05437924 | 0.0010198184 | 0.04788044
0.0013887264 | 0.1054109 | 0.0013879115 | 0.104503 | 0.0013863106 | 0.1105922 | 0.0014163717 | 0.1236386 | 0.0013813389 | 0.1203762 | 0.0013807555 | 0.1269396 | 0.0013907059 | 0.1198663
0.0018009876 | 0.1622499 | 0.0017998905 | 0.1643371 | 0.001795025 | 0.1688022 | 0.0018332235 | 0.185939 | 0.0017893735 | 0.1884951 | 0.00178635 | 0.2002468 | 0.0018029767 | 0.1880395
0.0022409714 | 0.2085712 | 0.0022386664 | 0.2195552 | 0.0022378033 | 0.2189094 | 0.0022788516 | 0.2433614 | 0.002231303 | 0.2442394 | 0.0022293453 | 0.2576449 | 0.0022419238 | 0.2510297
0.002705027 | 0.257577 | 0.0027015551 | 0.2730448 | 0.0026994599 | 0.2707629 | 0.0027471244 | 0.2983717 | 0.0026920507 | 0.2996568 | 0.0026876047 | 0.317651 | 0.0027085616 | 0.3171918
0.0031870429 | 0.3034748 | 0.0031859483 | 0.3233488 | 0.0031859869 | 0.3202604 | 0.0032318863 | 0.3507132 | 0.003174163 | 0.3530046 | 0.0031674579 | 0.3786603 | 0.003189712 | 0.3773757
0.0036877592 | 0.3446496 | 0.0036865826 | 0.3743803 | 0.0036882824 | 0.368413 | 0.0037321131 | 0.401289 | 0.0036762632 | 0.405223 | 0.0036706238 | 0.4349873 | 0.0036933408 | 0.4287512
0.0041997521 | 0.3845026 | 0.0041983078 | 0.423353 | 0.004202708 | 0.4151864 | 0.0042487907 | 0.450565 | 0.0041900738 | 0.4516495 | 0.0041812372 | 0.4868944 | 0.0042042101 | 0.4762643
0.0047282099 | 0.4234779 | 0.0047300013 | 0.4711797 | 0.004733155 | 0.4602127 | 0.004775298 | 0.4977835 | 0.0047197447 | 0.4962995 | 0.0047120316 | 0.5344695 | 0.0047356336 | 0.529533
0.0052664567 | 0.4611525 | 0.005267438 | 0.514586 | 0.0052746013 | 0.501987 | 0.0053161825 | 0.5422966 | 0.0052599275 | 0.5385659 | 0.0052489307 | 0.5767775 | 0.0052730389 | 0.5784828
0.0058164528 | 0.4960544 | 0.0058193243 | 0.5570037 | 0.0058351554 | 0.5382934 | 0.0058629019 | 0.5851424 | 0.0058152231 | 0.577396 | 0.0058023697 | 0.6163096 | 0.0058254219 | 0.6254972
0.006382933 | 0.5279748 | 0.0063808739 | 0.5979082 | 0.0063999577 | 0.5705353 | 0.006420377 | 0.6237486 | 0.0063787787 | 0.6129832 | 0.006367847 | 0.6526119 | 0.0063865327 | 0.668887
0.0069549517 | 0.5533742 | 0.0069515738 | 0.6345997 | 0.0069761402 | 0.6006233 | 0.0069923184 | 0.6584586606 | 0.0069544743 | 0.6446161 | 0.0069415293 | 0.6848627 | 0.0069608805 | 0.7102065
0.0075404457 | 0.5725 | 0.0075362673 | 0.6646829 | 0.0075622803 | 0.6257736 | 0.007570502 | 0.6876356 | 0.0075399514 | 0.6741703 | 0.007527573 | 0.7113388 | 0.0075448845 | 0.7516242
0.0081305786 | 0.5907819 | 0.0081309475 | 0.6900916 | 0.0081600828 | 0.6465338 | 0.008159873 | 0.7080583432 | 0.0081331825 | 0.7162176 | 0.008119208 | 0.7356051 | 0.0081385471 | 0.7871522
0.0087339335 | 0.6060902 | 0.008734218 | 0.7132285 | 0.0087701139 | 0.660204 | 0.0087560815 | 0.7306933 | 0.0087407568 | 0.7303354 | 0.0087224424 | 0.7609952 | 0.0087387122 | 0.8172108
0.0093439406 | 0.625905 | 0.0093432534 | 0.7283381 | 0.0093906935 | 0.6715695 | 0.0093614449 | 0.7602783 | 0.0093546119 | 0.7456473 | 0.009336746 | 0.776814 | 0.0093508579 | 0.8409029
0.00996573 | 0.6435324 | 0.009969269 | 0.7376401 | 0.010021393 | 0.6844205 | 0.009974373 | 0.7753726 | 0.009980898 | 0.7689205 | 0.0099601079 | 0.790079 | 0.009973627 | 0.8505241