## Sheet1
Ch4 Current | Ch4 | Ch5 Current | Ch5 | Ch6 Current | Ch6 | Ch7 Current | Ch7 | Ch8 Current | Ch8 | Ch9 Current | Ch9 | Ch10 Current | Ch10
1.93e-08 | 0.00194975 | 7.2e-09 | 0.00201171 | -1.45e-08 | 0.002005381 | -2.17e-08 | 0.001960087 | -4.58e-08 | 0.001992335 | -5.06e-08 | 0.002006618 | 0 | 0.00199253
0.0004998839 | 0.002044326557 | 0.0004998333 | 0.002106764 | 0.0005009689 | 0.002099157697 | 0.0005009617 | 0.002061079 | 0.0005005759 | 0.002084983264 | 0.0005004819 | 0.002101931 | 0.0004994644 | 0.002088343
0.0007169499 | 0.002428075 | 0.0007134346 | 0.002477225907 | 0.0007201132 | 0.002488647 | 0.0007203061 | 0.002456660063 | 0.0007191319 | 0.002461363 | 0.0007142037 | 0.002470117858 | 0.0007148089 | 0.002462208
0.0010177569 | 0.05305629 | 0.0010120788 | 0.05182234 | 0.0010267936 | 0.05292682 | 0.0010282209 | 0.05789654 | 0.0010224344 | 0.05381119 | 0.0010161704 | 0.05351233 | 0.0010153241 | 0.05096538
0.0013972616 | 0.1367013 | 0.0013875956 | 0.1387116 | 0.0014049143 | 0.1371347 | 0.001408121 | 0.1514238 | 0.0014012519 | 0.1418686 | 0.0013927481 | 0.1413128 | 0.0013921598 | 0.1389555
0.0018116879 | 0.2168503 | 0.0018015132 | 0.2265728 | 0.0018259324 | 0.2216966 | 0.0018285629 | 0.2368546 | 0.0018220145 | 0.2360343 | 0.0018058555 | 0.2320471 | 0.0018071527 | 0.2335677
0.0022559297 | 0.2824497 | 0.0022490678 | 0.2960149 | 0.002274179 | 0.2909423 | 0.0022774966 | 0.3179827 | 0.0022709578 | 0.3141691 | 0.0022517223 | 0.3089294 | 0.0022525783 | 0.3125142
0.0027266713 | 0.3494842 | 0.0027174488 | 0.3653773 | 0.0027450967 | 0.3529756 | 0.0027492076 | 0.3971297 | 0.0027403469 | 0.3860582 | 0.0027215091 | 0.3806873 | 0.002721239 | 0.3894479
0.0032115032 | 0.4117858 | 0.0032037444 | 0.4328075 | 0.003233468 | 0.4089032 | 0.0032342323 | 0.4634853 | 0.0032300684 | 0.4532843 | 0.0032052634 | 0.4502233 | 0.0032061699 | 0.4625817
0.0037181097 | 0.4625271 | 0.0037084075 | 0.489092 | 0.0037367038 | 0.4630613 | 0.0037371522 | 0.5199731 | 0.0037384783 | 0.514558 | 0.0037114985 | 0.5139356 | 0.0037101122 | 0.5280446
0.0042316143 | 0.5082192 | 0.0042244438 | 0.5471962 | 0.0042530583 | 0.5123745 | 0.0042555996 | 0.5738756 | 0.004256482 | 0.5683839 | 0.0042280507 | 0.5678517 | 0.004229196 | 0.5881924
0.0047610751 | 0.555371 | 0.0047558793 | 0.5987147 | 0.0047816487 | 0.5563329 | 0.0047846023 | 0.6345793 | 0.0047828229 | 0.6161635 | 0.0047562819 | 0.6170315 | 0.0047596044 | 0.6423114
0.0053023092 | 0.5975004 | 0.0052958548 | 0.6489309 | 0.0053246284 | 0.596498 | 0.0053235169 | 0.6797816 | 0.0053279051 | 0.659762 | 0.0052981477 | 0.6645324 | 0.0052994593 | 0.6924893
0.0058516254 | 0.6363095 | 0.0058467357 | 0.6934113 | 0.0058747477 | 0.6353259 | 0.0058729562 | 0.7266888 | 0.0058798567 | 0.7010319 | 0.0058516664 | 0.7074592 | 0.0058496266 | 0.7398075
0.0064152318 | 0.6734679 | 0.0064096815 | 0.7376459 | 0.00643636 | 0.668347 | 0.0064304287 | 0.7662787 | 0.0064430434 | 0.7370203 | 0.0064126182 | 0.7457145 | 0.0064101203 | 0.7811708
0.0069828935 | 0.7062568 | 0.006981553 | 0.7723187 | 0.0070060205 | 0.6972183 | 0.0069993153 | 0.7994629 | 0.0070139746 | 0.7722552 | 0.0069833058 | 0.776711 | 0.0069788381 | 0.816415
0.0075679825 | 0.7310625 | 0.0075655738 | 0.80472 | 0.0075843946 | 0.7227841 | 0.0075766623 | 0.8095947 | 0.0075884162 | 0.8061072 | 0.0075725346 | 0.7967053 | 0.00755951 | 0.8485483
0.0081518442 | 0.7551634 | 0.0081552872 | 0.8305244 | 0.0081732279 | 0.754274 | 0.0081645288 | 0.8537464 | 0.0081785129 | 0.8348487 | 0.0081679549 | 0.8201849 | 0.008145573 | 0.876412
0.0087460925 | 0.7683976 | 0.0087555873 | 0.8494098 | 0.0087669796 | 0.7745506 | 0.0087549893 | 0.8742836 | 0.0087720139 | 0.8609182 | 0.0087673726 | 0.8456442 | 0.0087377261 | 0.8978408
0.0093574112 | 0.77824 | 0.0093618765 | 0.8621491 | 0.0093702983 | 0.7844672 | 0.0093617535 | 0.8678281 | 0.009377288 | 0.8818605 | 0.0093740282 | 0.8610013 | 0.0093463926 | 0.9202205
0.009966404 | 0.7916607 | 0.009980512 | 0.8692784 | 0.009979044 | 0.791613 | 0.009966621 | 0.8722692 | 0.009982992 | 0.8971725 | 0.009982703 | 0.8760314 | 0.0099563129 | 0.9378165