## Sheet1
Ch4 Current | Ch4 | Ch5 Current | Ch5 | Ch6 Current | Ch6 | Ch7 Current | Ch7 | Ch8 Current | Ch8 | Ch9 Current | Ch9 | Ch10 Current | Ch10
-7.2e-09 | 0.003615988688 | 2.41e-08 | 0.003698929 | -2.41e-08 | 0.003680744431 | -1.69e-08 | 0.003630943 | -1.45e-08 | 0.003656602 | 1.69e-08 | 0.003681916 | 2.17e-08 | 0.003666897
0.0005066687 | 0.003698234 | 0.0005067916 | 0.00378373 | 0.000508219 | 0.003768582584 | 0.0005084215 | 0.003726039 | 0.0005073775 | 0.003747755 | 0.0005065794 | 0.003777684 | 0.0005065987 | 0.003766436
0.0007233392 | 0.003986386 | 0.0007210801 | 0.00407574 | 0.0007216635 | 0.004071557 | 0.0007273585 | 0.004070019 | 0.0007214007 | 0.0040493 | 0.0007204845 | 0.004091605 | 0.0007246219 | 0.004110285582
0.0010241896 | 0.05155959 | 0.0010210239 | 0.05199743 | 0.0010225477 | 0.05359588 | 0.0010343932 | 0.0596586 | 0.0010177931 | 0.05490854 | 0.0010187888 | 0.05717152 | 0.0010271383 | 0.05793683
0.0013980548 | 0.1177733 | 0.0013950097 | 0.1213668 | 0.0013943587 | 0.1279063 | 0.0014103995 | 0.1446994 | 0.0013916318 | 0.1371781 | 0.0013907734 | 0.1418027 | 0.0014035352 | 0.1437478
0.0018123702 | 0.1767119 | 0.0018062244 | 0.1911951 | 0.0018071623 | 0.1977883 | 0.0018269981 | 0.2189259 | 0.0018031021 | 0.2166268 | 0.0017998978 | 0.2214213 | 0.0018166426 | 0.22992
0.0022534366 | 0.2259478 | 0.0022476235 | 0.2520533 | 0.0022468616 | 0.2546097 | 0.0022721609 | 0.288774 | 0.0022448942 | 0.2790661 | 0.0022421094 | 0.2895662 | 0.0022623045 | 0.3057179
0.0027181432 | 0.2772351 | 0.0027133114 | 0.3143827 | 0.0027140516 | 0.3094109 | 0.0027409569 | 0.3549117 | 0.0027076744 | 0.3415275 | 0.0027055599 | 0.3560416 | 0.002728376 | 0.3786187
0.0032003689 | 0.3252498 | 0.0031967234 | 0.3717832 | 0.003195648 | 0.3607825 | 0.0032267146 | 0.4120018 | 0.003192275 | 0.4032319 | 0.0031869176 | 0.4223228 | 0.0032118407 | 0.4556979
0.0037042991 | 0.3697723 | 0.003699313 | 0.4223094 | 0.0037005619 | 0.4096889 | 0.0037280601 | 0.466229 | 0.0036960171 | 0.4626802 | 0.0036912263 | 0.4831646 | 0.0037134467 | 0.5205892
0.0042162799 | 0.4137848 | 0.0042089527 | 0.4692325 | 0.0042159954 | 0.455475 | 0.0042447353 | 0.5234851 | 0.0042110166 | 0.5166301 | 0.0042027804 | 0.5366859 | 0.004230076 | 0.5778857
0.0047440964 | 0.4587689 | 0.0047386281 | 0.5147314 | 0.0047438867 | 0.5003268 | 0.0047730364 | 0.5755255 | 0.0047409813 | 0.5686033 | 0.0047298277 | 0.5892313 | 0.00475864 | 0.6303067
0.0052852003 | 0.5029276 | 0.0052785626 | 0.5574641 | 0.0052851714 | 0.5430224 | 0.0053167394 | 0.6294913 | 0.0052777718 | 0.6173957 | 0.0052707942 | 0.6392591 | 0.0052963563 | 0.6798137
0.005834285 | 0.5450795 | 0.0058333447 | 0.5970742 | 0.0058375496 | 0.5839861 | 0.0058684257 | 0.6824538 | 0.0058333688 | 0.6620577 | 0.0058226323 | 0.685065 | 0.0058496555 | 0.727662
0.0063958466 | 0.5814727 | 0.0063942626 | 0.6329289 | 0.0063991452 | 0.6218697 | 0.0064323745 | 0.7262604 | 0.0063963242 | 0.704353 | 0.0063823471 | 0.7294177 | 0.0064111957 | 0.7725782
0.0069704742 | 0.6125454972 | 0.006967646 | 0.664186 | 0.0069697412 | 0.6592866 | 0.0070013961 | 0.7660724 | 0.0069669227 | 0.7421226 | 0.0069552049 | 0.7731815 | 0.0069823703 | 0.8135556
0.0075545673 | 0.6381741 | 0.0075545167 | 0.6929168 | 0.0075568819 | 0.6943237 | 0.0075883029 | 0.798375 | 0.0075494751 | 0.7736619 | 0.0075400045 | 0.8125959 | 0.0075655714 | 0.8502648
0.0081453222 | 0.6573743 | 0.008146658 | 0.7186896 | 0.0081465977 | 0.7212217 | 0.0081811677 | 0.8276708 | 0.008142183 | 0.7988682 | 0.0081354296 | 0.8433938 | 0.0081590315 | 0.8821896
0.0087470159 | 0.6714059 | 0.0087502082 | 0.7393911 | 0.008751392 | 0.7438257 | 0.0087806696 | 0.8522077 | 0.0087475367 | 0.8195096 | 0.0087377165 | 0.8706788 | 0.0087587699 | 0.9111811
0.0093606878 | 0.6820545 | 0.0093609169 | 0.7598595 | 0.0093644467 | 0.7577929 | 0.009393365 | 0.8342716 | 0.00936029 | 0.8370083 | 0.0093467157 | 0.8918471 | 0.0093653581 | 0.9354032
0.009978105 | 0.692021 | 0.00998434 | 0.7804174 | 0.009986652 | 0.7667091 | 0.010007092 | 0.8495384 | 0.009986411 | 0.8518805 | 0.009972206 | 0.9065968 | 0.009980681 | 0.9493145