## Sheet1
Ch4 Current | Ch4 | Ch5 Current | Ch5 | Ch6 Current | Ch6 | Ch7 Current | Ch7 | Ch8 Current | Ch8 | Ch9 Current | Ch9 | Ch10 Current | Ch10
-1.93e-08 | 0.001935901 | -6.51e-08 | 0.002007723 | 4.82e-08 | 0.001997992 | -7.2e-09 | 0.001955796765 | -5.06e-08 | 0.001978661 | 1.69e-08 | 0.001997147 | -1.45e-08 | 0.001978704182
0.0005064565 | 0.002037089 | 0.0005067434 | 0.002111142 | 0.0005068591 | 0.002098703 | 0.0005076982 | 0.002058825977 | 0.0005072859 | 0.002078482 | 0.0005067989 | 0.002094043 | 0.000507756 | 0.00207950015
0.000725866 | 0.002430479 | 0.0007249812 | 0.002503862 | 0.0007285037 | 0.002513636 | 0.0007286725 | 0.002471092819 | 0.0007254947 | 0.002468341 | 0.0007231801 | 0.002453864 | 0.0007248606 | 0.002434185962
0.0010294723 | 0.05210716 | 0.0010289105 | 0.0526821 | 0.0010392081 | 0.05590884 | 0.0010371346 | 0.05584237 | 0.0010310515 | 0.05164758 | 0.0010233771 | 0.05200742 | 0.0010264223 | 0.05453019
0.0014093338 | 0.1399996 | 0.0014054375 | 0.1387692 | 0.0014199738 | 0.1408916 | 0.0014194217 | 0.150667 | 0.0014090903 | 0.1386499 | 0.0013994219 | 0.1439277 | 0.0014048613 | 0.1460519
0.0018247775 | 0.2290698 | 0.0018221543 | 0.2278194 | 0.0018416912 | 0.2150115 | 0.0018430679 | 0.2441159 | 0.0018267811 | 0.2204102 | 0.0018143352 | 0.2334725 | 0.0018220337 | 0.2345144
0.0022698945 | 0.2991671 | 0.0022691905 | 0.3046498 | 0.002291828 | 0.2856731 | 0.0022898196 | 0.3209856 | 0.0022729494 | 0.2965089725 | 0.0022623792 | 0.3011843 | 0.0022724768 | 0.3066414
0.0027415404 | 0.3675704 | 0.002739802 | 0.3797462 | 0.0027645974 | 0.3566074 | 0.0027625046 | 0.3909279 | 0.0027454077 | 0.3787247 | 0.0027309462 | 0.3697792 | 0.0027436814 | 0.3773343
0.0032266833 | 0.4338314 | 0.0032272933 | 0.4463075 | 0.0032512185 | 0.4160123 | 0.0032522577 | 0.4566526 | 0.0032314234 | 0.4528744 | 0.003217215 | 0.4318287 | 0.0032325662 | 0.4433897637
0.0037338226 | 0.4932468 | 0.0037304736 | 0.5052505 | 0.0037553678 | 0.4673114 | 0.0037569543 | 0.5214659 | 0.0037362505 | 0.5148641 | 0.0037213646 | 0.4874496 | 0.0037394042 | 0.5034396
0.0042480312 | 0.5444179 | 0.0042477588 | 0.560355 | 0.0042748712 | 0.5174894 | 0.0042745626 | 0.5816299 | 0.0042515007 | 0.5692476 | 0.0042364943 | 0.5413789 | 0.0042571571 | 0.5557799
0.0047775668 | 0.594718 | 0.0047773088 | 0.6140654 | 0.0048045852 | 0.5641446 | 0.004804631 | 0.634661 | 0.0047778682 | 0.6202705 | 0.0047667604 | 0.5930959 | 0.004789815 | 0.6040181
0.0053186972 | 0.6432172 | 0.0053223403 | 0.6673565 | 0.0053441291 | 0.6080178 | 0.0053490839 | 0.6828028 | 0.0053237749 | 0.6682945 | 0.0053064779 | 0.635208 | 0.005331647 | 0.6493109
0.0058674275 | 0.6894766 | 0.0058750346 | 0.7142383 | 0.0058948246 | 0.6482207 | 0.0058973586 | 0.7245355 | 0.0058731009 | 0.7131999 | 0.0058569803 | 0.6770759 | 0.0058847198 | 0.6911567
0.0064285795 | 0.7314412 | 0.0064383852 | 0.7585067 | 0.0064532591 | 0.6846097 | 0.0064598702 | 0.7623103 | 0.0064331774 | 0.7551415 | 0.0064187423 | 0.7127921 | 0.0064498209 | 0.7302959
0.0069412762 | 0.7665142 | 0.0070048945 | 0.7992517 | 0.0070227316 | 0.716396 | 0.0070293911 | 0.7960989881 | 0.0070010513 | 0.7950016 | 0.0069893431 | 0.7434818 | 0.0070237514 | 0.765905
0.0075273006 | 0.7969681 | 0.0075883029 | 0.8341244 | 0.0076009755 | 0.7462318 | 0.0076040882 | 0.8244819 | 0.0075803826 | 0.8324447 | 0.0075709336 | 0.7701032 | 0.007611249 | 0.79809
0.0081076542 | 0.8228688 | 0.0081785057 | 0.8615844 | 0.008187979 | 0.7714947 | 0.0081924274 | 0.8494066 | 0.0081670869 | 0.8640337 | 0.0081594269 | 0.794779 | 0.0082025804 | 0.8253736
0.0086994167 | 0.8391732 | 0.0087760789 | 0.8868453 | 0.0087779113 | 0.796451474 | 0.0087873024 | 0.8712481 | 0.0087607879 | 0.8906254 | 0.0087554209 | 0.8143596 | 0.008803553 | 0.849818
0.00913188 | 0.8559145 | 0.0093841234 | 0.9083099 | 0.0093830312 | 0.8195168 | 0.0093934783 | 0.8877222 | 0.0093666624 | 0.9082802 | 0.0093595715 | 0.830816 | 0.0094114022 | 0.8707341
0.0097553458 | 0.8629233 | 0.009998377 | 0.9188419 | 0.009989083 | 0.8370848 | 0.009997895 | 0.9004453 | 0.009975842 | 0.9201578 | 0.009975408 | 0.8438172 | 0.010032468 | 0.8837316