## Sheet1
Opto-board Assembly Status
0
Opto-board S/N: |  |  |  | Site(check one): |  | OSU |  | Seigen
Opto-board flavor (check one): |  |  | B-Layer |  | Left |  | Right
VDC S/N | 0
0
DORIC S/N |  |  | -- | --
Step |  |  |  | Date | Initial | Comments
1) Reinforce 80-pin Connector
2) Mechanical tolerance test
3) short test
4) VDC mounting
5) DORIC mounting
6) Measure VCSEL power
7) Measure PIN respnsivity
8) Glue VCSEL opto-pack (?)
9) Glue Housing
10.1) Glue 2nd VCSEL opto-pack(?)
10.2) Glue housing (?)
11.1) Glue PIN opto-pack
11.2) Glue housing
12) Solder VCSEL opto-pack
13) Solder 2nd VCSEL opto-pack (?)
14) Solder PIN opto-pack
15) Wire bonding
16) Basic Functionality
17) Encapsulation

## Sheet2
Opto-Board QA data Sheet: Optical Power and Responsivity
Opto-board S/N
0
VCSEL Opto-pack S/N:
Power (uW) | 1 | 2 | 3 | 4 | 5 | 6 | 7 | 8 | Date | Initial | P> 500 uW & dP ,20% ?
Pre Opto-pack Burn-in |  | 1957.96 | 1848.308 | 1875.091 | 1941.995 | 1901.27 | 1952.166 | 1890.318 | -- | -- | --
Post Opto-pack Burn-in |  | 1735.308 | 1635.482 | 1631.036 | 1692.597 | 1628.606 | 1659.742 | 1603.856 | -- | -- | --
Change (%) | #DIV/0! | #DIV/0! | #DIV/0! | #DIV/0! | #DIV/0! | #DIV/0! | #DIV/0! | #DIV/0! | -- | -- | --
Pre Opto-board Burn-in |  | 1137.749288 | 977.190817 | 1106.001332 | 961.9704 | 1019.109293 | 922.675203 | 1038.661538 | -- | -- | --
Change (%) |  | #DIV/0! | #DIV/0! | #DIV/0! | #DIV/0! | #DIV/0! | #DIV/0! | #DIV/0! | -- | -- | --
Post Opto-board Burn-in |  | 1393.901665 | 1214.637189 | 1424.975076 | 1256.967933 | 1334.32484 | 1251.304858 | 1483.286229 | -- | -- | --
Change (%) |  | 22.51396 | 24.29887 | 28.84027 | 30.66597 | 30.93049 | 35.61705 | 42.80747 | -- | -- | --
Opto-board at 0C |  | 1574.370925 | 1364.848462 | 1608.064294 | 1377.058853 | 1482.320105 | 1377.287927 | 1619.551802 | -- | -- | --
Change (%) |  | 38.37591 | 39.67062 | 45.39443 | 43.14982 | 45.45252 | 49.27115 | 55.92681 | -- | -- | --
Opto-board at 50C |  | 1344.893804 | 1169.070167 | 1374.970755 | 1206.015113 | 1270.58316 | 1192.214602 | 1389.515827 | -- | -- | --
Change (%) |  | 18.20652 | 19.63581 | 24.31909 | 25.36925 | 24.67585 | 29.21281 | 33.77946 | -- | -- | --
Opto-board QA (10C) |  | 1560.095099 | 1337.003776 | 1594.205866 | 1358.837728 | 1477.646875 | 1371.717187 | 1620.536484 | -- | -- | --
Change (%) |  | 37.12117 | 36.82116 | 44.14141 | 41.25567 | 44.99396 | 48.66739 | 56.02161 | -- | -- | --
Reception Test |  | 2000 | 2000 | 2000 | 2000 | 2000 | 2000 | 2000 | -- | -- | --
VCSEL Opto-pack S/N:
Power (uW) | 1 | 2 | 3 | 4 | 5 | 6 | 7 | 8 | Date | Initial | P> 500 uW & dP ,20% ?
Pre Opto-pack Burn-in |  | 1841.803 | 1666.767 | 1795.56 | 1733.846 | 1691.96 | 1800.967 | 1651.406 | -- | -- | --
Post Opto-pack Burn-in |  | 1685.393 | 1541.877 | 1651.599 | 1587.003 | 1546.771 | 1651.501 | 1530.993 | -- | -- | --
Change (%) | #DIV/0! | #DIV/0! | #DIV/0! | #DIV/0! | #DIV/0! | #DIV/0! | #DIV/0! | #DIV/0! | -- | -- | --
Pre Opto-board Burn-in |  | 1280.727902 | 1150.921631 | 1292.492083 | 1243.661271 | 1233.49111 | 1312.904378 | 1284.957391 | -- | -- | --
Change (%) |  | #DIV/0! | #DIV/0! | #DIV/0! | #DIV/0! | #DIV/0! | #DIV/0! | #DIV/0! | -- | -- | --
Post Opto-board Burn-in |  | 1173.303352 | 1093.358887 | 1222.165359 | 1157.87677 | 1143.276936 | 1232.594737 | 1191.611738 | -- | -- | --
Change (%) |  | -8.387773 | -5.001448 | -5.441173 | -6.897738 | -7.313727 | -6.116945 | -7.264494 | -- | -- | --
Opto-board at 0C |  | 1298.57341 | 1182.473021 | 1345.322577 | 1260.423233 | 1257.29881 | 1328.801049 | 1291.27713 | -- | -- | --
Change (%) |  | 1.393388 | 2.741402 | 4.087491 | 1.347792 | 1.930107 | 1.210802 | 0.4918248 | -- | -- | --
Opto-board at 50C |  | 1144.96685 | 1042.747994 | 1161.455099 | 1100.197258 | 1108.141686 | 1182.914123 | 1136.033828 | -- | -- | --
Change (%) |  | -10.6003 | -9.398871 | -10.13832 | -11.53562 | -10.16217 | -9.900969 | -11.58977 | -- | -- | --
Opto-board QA (10C) |  | 1285.270395 | 1186.869307 | 1324.879513 | 1251.991736 | 1233.538348 | 1320.81046 | 1280.10692 | -- | -- | --
Change (%) |  | 0.3546806 | 3.123382 | 2.505813 | 0.6698339 | 0.003829618 | 0.6021826 | -0.3774811 | -- | -- | --
Reception Test |  | 2000 | 2000 | 2000 | 2000 | 2000 | 2000 | 2000 | -- | -- | --

## Sheet3
PIN Opto-pack S/N:
Responsivity (A/W) | 1 | 2 | 3 | 4 | 5 | 6 | 7 | 8 | Date | Initial | R> 0.5 A/W & dR <5%
Opto-pack QA | [8 empty] | -- | -- | --
Pre-mount | [8 empty] | -- | -- | --
Change (%)

## Sheet4
Opto-board QA Data Sheet
Opto-board S/N:
0
Current consumption:
| Unit | Min | Max | I |  |  | dI <5% | Date |  | Initial |  | Pass/Fail (?)
Pre-QA | mA | 322 | 384 | 369.750977 |  |  |  | 2021-06-23 |  |  |  | Pass
QA | mA | 304 | 366 | 350.695801 |  |  |  | 2021-06-23 |  |  |  | Pass
*The allowable range for current consumption for a B-layer opto-board is 330-400 mA.
Dark current:
| Unit | Max | I |  | Date |  | Initial |  | Pass/Fail (?)
Pre-QA | uA | 1 | 0.670099 |  | 2021-06-23 |  |  |  | Pass
QA | uA | 1 | 0.523364 |  | 2021-06-23 |  |  |  | Pass
Optical
| Unit | Max | 1 | 2 | 3 | 4 | 5 | 6 | 7 | 8 | 9 | 10 | 11 | 12 | 13 | 14 | 15 | 16 | Pass/Fail (?)
Rise | ns | 1 | 0.06243 | 0.1506 | 0.0748 | 0.033277 | 0.2404 | 0.07816 | 0.08044 | 0.03703 | 0.033508 | 0.05015 | 0.034027 | 0.028226 | 0.07227 | 0.07446 |  |  | Pass
Fall | ns | 1 | 0.28582 | 0.38832 | 0.42172 | 0.36133 | 0.31171 | 0.22496 | 0.33186 | 0.37787 | 0.35946 | 0.24596 | 0.37991 | 0.31512 | 0.30007 | 0.34654 |  |  | Pass

## optical calc
Post Mounting @ room Temp
Power
Power 2
Power 3
channel# | 1 | 2 | 3 | 4 | 5 | 6 | 7 | 8 | 9 | 10 | 11 | 12 | 13 | 14
| 1000 | 1000 | 1000 | 1000 | 1000 | 1000 | 1000 | 1000 | 1000 | 1000 | 1000 | 1000 | 1000 | 1000
| 1000 | 1000 | 1000 | 1000 | 1000 | 1000 | 1000 | 1000 | 1000 | 1000 | 1000 | 1000 | 1000 | 1000
| 1000 | 1000 | 1000 | 1000 | 1000 | 1000 | 1000 | 1000 | 1000 | 1000 | 1000 | 1000 | 1000 | 1000
avg | 1000 | 1000 | 1000 | 1000 | 1000 | 1000 | 1000 | 1000 | 1000 | 1000 | 1000 | 1000 | 1000 | 1000
-10C
Power
Power 2
Power 3
channel# | 1 | 2 | 3 | 4 | 5 | 6 | 7 | 8 | 9 | 10 | 11 | 12 | 13 | 14
| 1000 | 1000 | 1000 | 1000 | 1000 | 1000 | 1000 | 1000 | 1000 | 1000 | 1000 | 1000 | 1000 | 1000
| 1000 | 1000 | 1000 | 1000 | 1000 | 1000 | 1000 | 1000 | 1000 | 1000 | 1000 | 1000 | 1000 | 1000
| 1000 | 1000 | 1000 | 1000 | 1000 | 1000 | 1000 | 1000 | 1000 | 1000 | 1000 | 1000 | 1000 | 1000
avg | 1000 | 1000 | 1000 | 1000 | 1000 | 1000 | 1000 | 1000 | 1000 | 1000 | 1000 | 1000 | 1000 | 1000
10C
Power
Power 2
Power 3
channel# | 1 | 2 | 3 | 4 | 5 | 6 | 7 | 8 | 9 | 10 | 11 | 12 | 13 | 14
| 1000 | 1000 | 1000 | 1000 | 1000 | 1000 | 1000 | 1000 | 1000 | 1000 | 1000 | 1000 | 1000 | 1000
| 1000 | 1000 | 1000 | 1000 | 1000 | 1000 | 1000 | 1000 | 1000 | 1000 | 1000 | 1000 | 1000 | 1000
| 1000 | 1000 | 1000 | 1000 | 1000 | 1000 | 1000 | 1000 | 1000 | 1000 | 1000 | 1000 | 1000 | 1000
avg | 1000 | 1000 | 1000 | 1000 | 1000 | 1000 | 1000 | 1000 | 1000 | 1000 | 1000 | 1000 | 1000 | 1000
50C
Power
Power 2
Power 3
channel# | 1 | 2 | 3 | 4 | 5 | 6 | 7 | 8 | 9 | 10 | 11 | 12 | 13 | 14
| 1000 | 1000 | 1000 | 1000 | 1000 | 1000 | 1000 | 1000 | 1000 | 1000 | 1000 | 1000 | 1000 | 1000
| 1000 | 1000 | 1000 | 1000 | 1000 | 1000 | 1000 | 1000 | 1000 | 1000 | 1000 | 1000 | 1000 | 1000
| 1000 | 1000 | 1000 | 1000 | 1000 | 1000 | 1000 | 1000 | 1000 | 1000 | 1000 | 1000 | 1000 | 1000
avg | 1000 | 1000 | 1000 | 1000 | 1000 | 1000 | 1000 | 1000 | 1000 | 1000 | 1000 | 1000 | 1000 | 1000

## Sheet5
Electrical: |  |  |  | Date (DD/MM/YY):06/23/2021 | [5 empty] | Initial:
| Unit | Min | Max | 1 | 2 | 3 | 4 | 5 | 6 | 7 | 8 | 9 | 10 | 11 | 12 | 13 | 14 | Pass/fail(?)
Clk Rise | ns | -- | 1 | 0.52402 | 0.55044 | 0.57275 | 0.58866 | 0.59564 | 0.59387 | 0.60771 | [7 empty] | Pass
Clk Fall | ns | -- | 1 | 0.50069 | 0.53526 | 0.53182 | 0.55649 | 0.56697 | 0.57778 | 0.59926 | [7 empty] | Pass
Data Rise | ns | -- | 1 | 0.68438 | 0.69881 | 0.68512 | 0.67646 | 0.69967 | 0.68862 | 0.66478 | [7 empty] | Pass
Data Fall | ns | -- | 1 | 0.66245 | 0.61742 | 0.65694 | 0.67397 | 0.6447 | 0.66658 | 0.68779 | [7 empty] | Pass
Jitter @ IPIN = 100uA | ns | -- | 1 | 0.08897 | 0.16387 | 0.18766 | 0.08346 | 0.09674 | 0.31435 | 0.09399 | [7 empty] | Pass
Jitter @ IPIN = 1000uA | ns | -- | 1 | 0.09404 | 0.17014 | 0.18648 | 0.05755 | 0.0797 | 0.28527 | 0.06998 | [7 empty] | Pass
Pos Width max @ IPIN = 100uA |  |  |  | 12.436 | 12.429 | 13.457 | 12.323 | 12.909 | 12.946 | 12.816
Pos Width max @ IPIN = 1000uA |  |  |  | 12.501 | 12.444 | 13.5 | 12.218 | 12.827 | 12.857 | 12.669
Pos Width min @ IPIN = 100uA |  |  |  | 11.936 | 11.721 | 12.753 | 11.864 | 12.448 | 11.984 | 12.258
Pos Width min @ IPIN = 1000uA |  |  |  | 11.91 | 11.761 | 12.796 | 11.897 | 12.396 | 12.033 | 12.265
Pos Width mean @ IPIN = 100uA |  |  |  | 12.16852 | 12.05952 | 13.12228 | 12.06278 | 12.6498 | 12.45359 | 12.44083
Pos Width mean @ IPIN = 1000uA |  |  |  | 12.15727 | 12.04903 | 13.11184 | 12.06193 | 12.63196 | 12.43038 | 12.44353
GoNoGoDuty Cycle | % | 45 | 55 | 48.5811 | 48.1953 | 52.3697 | 48.1049 | 50.6897 | 49.438 | 49.9395 | [7 empty] | Pass
Duty Cycle @ IPIN = 100uA | % | 45 | 55 | 48.6932 | 48.3229 | 52.5113 | 48.3068 | 50.6408 | 49.8536 | 49.8269 | [7 empty] | Pass
Duty Cycle @ IPIN = 1000uA | % | 45 | 55 | 48.6297 | 48.2308 | 52.4522 | 48.2597 | 50.5446 | 49.7473 | 49.7779 | [7 empty] | Pass
Clock+ common mode | V | 0.9 | 1.5 | 1.050525 | 1.060372 | 1.04547 | 1.138408 | 1.150008 | 1.15393 | 1.141227 | [7 empty] | Pass
Clock- common mode | V | 0.9 | 1.5 | 1.042325 | 1.051618 | 1.039588 | 1.129231 | 1.144338 | 1.149552 | 1.135626 | [7 empty] | Pass
Data+ common mode | V | 0.9 | 1.5 | 1.079133 | 1.087727 | 1.079962 | 1.148454 | 1.19327 | 1.162441 | 1.180727 | [7 empty] | Pass
Data- common mode | V | 0.9 | 1.5 | 1.066233 | 1.064098 | 1.072542 | 1.14884 | 1.176066 | 1.157391 | 1.172912 | [7 empty] | Pass
Clock+ amplitude | V | 0.2 | 0.5 | 0.360972 | 0.3589 | 0.350091 | 0.394044 | 0.390013 | 0.389791 | 0.389977 | [7 empty] | Pass
Clock- amplitude | V | 0.2 | 0.5 | 0.313342 | 0.317202 | 0.320425 | 0.353878 | 0.366524 | 0.368549 | 0.364706 | [7 empty] | Pass
Data+ amplitude | V | 0.2 | 0.5 | 0.396893 | 0.402141 | 0.400509 | 0.419198 | 0.440888 | 0.423493 | 0.433778 | [7 empty] | Pass
Data- amplitude | V | 0.2 | 0.5 | 0.36887 | 0.36355 | 0.375026 | 0.412807 | 0.416408 | 0.40689 | 0.412898 | [7 empty] | Pass
Bit errors @ IPIN = 100uA | -- | -- | 0 | 0 | 0 | 0 | 0 | 0 | 0 | 0 | [7 empty] | Pass
Clk errors @ IPIN = 100uA | -- | -- | 0 | 0 | 0 | 0 | 0 | 0 | 0 | 0 | [7 empty] | Pass
Bit errors @ IPIN = 1000uA | -- | -- | 0 | 0 | 0 | 0 | 0 | 0 | 0 | 0 | [7 empty] | Pass
Clk errors @ IPIN = 1000uA | -- | -- | 0 | 0 | 0 | 0 | 0 | 0 | 0 | 0 | [7 empty] | Pass
VDC Bit errors | -- | -- | 0 | 0 | 0 | 0 | 0 | 0 | 0 | 0 | 0 | 0 | 0 | 0 | 0 | 0 | 0 | Pass