## Sheet1
Ch4 Current | Ch4 | Ch5 Current | Ch5 | Ch6 Current | Ch6 | Ch7 Current | Ch7 | Ch8 Current | Ch8 | Ch9 Current | Ch9 | Ch10 Current | Ch10
-8.2e-08 | 0.008541278 | -2.65e-08 | 0.00156593 | -2.17e-08 | 0.009898179 | 9.6e-09 | 0.001506 | -4.82e-08 | 0.010462 | -5.55e-08 | 0.01130085 | -2.65e-08 | 0.01777518
0.0004921058 | 0.008741653 | 0.0004910281 | 0.00175561 | 0.0004902059 | 0.01008342 | 0.0004921468 | 0.001697578 | 0.0004906785 | 0.01064985 | 0.0004904591 | 0.01149139 | 0.0004906857 | 0.01795824
0.0007007331 | 0.009954916 | 0.0006994287 | 0.002908517 | 0.0006987633 | 0.01129514 | 0.0007006825 | 0.002895845 | 0.000699149 | 0.01191638 | 0.0006987271 | 0.01273204 | 0.0006988645 | 0.01918521
0.0009965106 | 0.06771435 | 0.0009912617 | 0.05727151 | 0.0009905649 | 0.06605614 | 0.0009975064 | 0.05858017 | 0.0009904347 | 0.06642787 | 0.0009901406 | 0.06780987 | 0.00099429 | 0.07697882
0.0013697465 | 0.1847858 | 0.001360143 | 0.1677503 | 0.0013605336 | 0.1786541 | 0.0013700503 | 0.1715369 | 0.0013603841 | 0.1805822 | 0.0013616306 | 0.1796794 | 0.0013665832 | 0.1919535
0.0017841535 | 0.3138459 | 0.0017722427 | 0.2894482 | 0.0017717701 | 0.3054714 | 0.0017833844 | 0.299048 | 0.001771799 | 0.306872 | 0.0017724765 | 0.3096675 | 0.0017805849 | 0.3161719
0.0022327834 | 0.4484451 | 0.002217572 | 0.4183276 | 0.0022184376 | 0.4330189 | 0.0022319347 | 0.4292238 | 0.0022175576 | 0.4358076 | 0.0022210753 | 0.4446827 | 0.0022290029 | 0.4403572
0.0027007787 | 0.5855576 | 0.0026851261 | 0.5521206 | 0.0026875757 | 0.5663168 | 0.0026994767 | 0.5610348 | 0.0026859193 | 0.5632486 | 0.0026856252 | 0.5820562 | 0.002696487 | 0.5619928
0.0031938831 | 0.7214436 | 0.0031711564 | 0.6710332 | 0.003175371 | 0.6976105 | 0.0031919253 | 0.6941134 | 0.0031722607 | 0.6852964 | 0.0031711998 | 0.7114004 | 0.0031887476 | 0.6859818
0.0037029826 | 0.8510526 | 0.0036766948 | 0.7929935 | 0.0036821149 | 0.8171858 | 0.0037008223 | 0.8215427 | 0.0036785779 | 0.8073162 | 0.0036798726 | 0.825374 | 0.003697389 | 0.7976171
0.0042231177 | 0.9718811 | 0.0041930659 | 0.9101133 | 0.00419947 | 0.9294069 | 0.0042202075 | 0.938574 | 0.004196215 | 0.9181936 | 0.0041958269 | 0.9326436 | 0.004216914 | 0.9081922
0.0047583651 | 1.087331 | 0.0047257048 | 1.024008 | 0.0047328054 | 1.036315 | 0.0047551174 | 1.053016 | 0.0047284607 | 1.019261 | 0.0047310839 | 1.036756 | 0.0047513151 | 1.012824
0.0053034038 | 1.193498 | 0.0052709147 | 1.136874 | 0.0052774463 | 1.136276 | 0.0052995654 | 1.161846 | 0.005272887 | 1.115423 | 0.0052722529 | 1.145341 | 0.0052952544 | 1.108086
0.0058665306 | 1.291875 | 0.0058269433 | 1.235965 | 0.0058333206 | 1.230869 | 0.005862451 | 1.267808 | 0.0058288046 | 1.2066 | 0.0058272736 | 1.242988 | 0.0058576337 | 1.195129
0.0064318561 | 1.377179 | 0.0063891632 | 1.315897 | 0.0063978504 | 1.312184 | 0.006428659 | 1.360442 | 0.0063913042 | 1.292559 | 0.0063925989 | 1.331546 | 0.0064234415 | 1.278798
0.0070081446 | 1.454298 | 0.0069620354 | 1.397211 | 0.0069721836 | 1.394252 | 0.0070043014 | 1.443824 | 0.006964854 | 1.371227 | 0.0069660884 | 1.41468 | 0.00699939 | 1.354257
0.0075923294 | 1.520688 | 0.0075490821 | 1.484732 | 0.0075584515 | 1.459988 | 0.0075877484 | 1.514423 | 0.0075512039 | 1.440568 | 0.0075508687 | 1.487169 | 0.0075821306 | 1.413044
0.0081856885 | 1.58439 | 0.0081394754 | 1.547648 | 0.00814945 | 1.518283 | 0.0081810279 | 1.57388 | 0.0081419564 | 1.504258 | 0.008140341 | 1.55284 | 0.0081760271 | 1.473519
0.0087892626 | 1.643565 | 0.0087393584 | 1.587278 | 0.0087502588 | 1.565252 | 0.0087834182 | 1.625187 | 0.0087415669 | 1.566077 | 0.0087411161 | 1.608372 | 0.0087779981 | 1.521911
0.0094031129 | 1.69414 | 0.0093459466 | 1.614613 | 0.0093570278 | 1.601653 | 0.0093974758 | 1.665886 | 0.009348172 | 1.605161 | 0.0093491678 | 1.647093 | 0.009391547 | 1.564824
0.010023078 | 1.735308 | 0.00996195 | 1.635482 | 0.009976444 | 1.631036 | 0.010018985 | 1.692597 | 0.009966019 | 1.628606 | 0.009967873 | 1.659742 | 0.010009957 | 1.603856