## Sheet1
Ch4 Current | Ch4 | Ch5 Current | Ch5 | Ch6 Current | Ch6 | Ch7 Current | Ch7 | Ch8 Current | Ch8 | Ch9 Current | Ch9 | Ch10 Current | Ch10
-2.4e-09 | 0.008582898 | -5.3e-08 | 0.001584702 | -7.2e-09 | 0.009943502 | -3.62e-08 | 0.001524618 | 9.6e-09 | 0.01050286 | -1.21e-08 | 0.01134612 | 7.2e-09 | 0.01785211
0.0004843784 | 0.00878959 | 0.0004844242 | 0.001782678 | 0.000483995 | 0.01014123 | 0.0004834356 | 0.001725047 | 0.0004839781 | 0.01070256 | 0.0004839709 | 0.01154819 | 0.0004829486 | 0.01804382
0.0006935144 | 0.01021027 | 0.0006933118 | 0.00309173 | 0.0006931985 | 0.01148063 | 0.0006934662 | 0.003153804 | 0.0006929188 | 0.01202018 | 0.0006930298 | 0.01306627 | 0.0006917085 | 0.01946692
0.0009880429 | 0.0704945 | 0.0009874643 | 0.06275053 | 0.0009874354 | 0.07287267 | 0.0009880237 | 0.06184873 | 0.0009868567 | 0.07324267 | 0.0009877078 | 0.07529375 | 0.0009851473 | 0.07923205
0.0013585324 | 0.1877361 | 0.0013569411 | 0.1770903 | 0.0013610495 | 0.1949056 | 0.0013564444 | 0.1778742 | 0.0013576234 | 0.1944668 | 0.0013577994 | 0.1956522 | 0.0013573919 | 0.1985139
0.0017696942 | 0.3217698 | 0.0017685441 | 0.3037303 | 0.0017726791 | 0.3290485 | 0.0017689443 | 0.3099381 | 0.0017687972 | 0.3252001 | 0.0017691107 | 0.3334007 | 0.0017677436 | 0.3313501
0.0022119205 | 0.4650855 | 0.0022099024 | 0.4400147 | 0.0022155805 | 0.4678715 | 0.002209548 | 0.4428992 | 0.002210592 | 0.4628227 | 0.00221146 | 0.4762056 | 0.0022088464 | 0.4697382
0.0026795348 | 0.6109802 | 0.0026763739 | 0.5775855 | 0.0026837277 | 0.6107507 | 0.0026745078 | 0.5762454887 | 0.0026774951 | 0.6027755 | 0.0026786283 | 0.6201269 | 0.0026746838 | 0.6032904
0.0031650179 | 0.7497302 | 0.0031604803 | 0.7105847 | 0.0031698665 | 0.7507876 | 0.0031606707 | 0.714305 | 0.0031630601 | 0.7424945 | 0.0031639305 | 0.7554372 | 0.0031584067 | 0.7297356
0.003669951 | 0.887818 | 0.0036648419 | 0.8456348 | 0.0036754507 | 0.8767848 | 0.0036635641 | 0.8561098 | 0.0036681716 | 0.8759532 | 0.0036687069 | 0.8848998 | 0.0036618088 | 0.8546607
0.0041823825 | 1.01875 | 0.0041765525 | 0.9766649 | 0.0041918748 | 0.9928024 | 0.0041778665 | 0.9962805 | 0.0041806923 | 1.001553 | 0.0041813843 | 1.013981 | 0.0041759859 | 0.9806709
0.0047144017 | 1.146226 | 0.00470855 | 1.097812 | 0.0047283932 | 1.11265 | 0.0047122052 | 1.131856 | 0.0047129839 | 1.125914 | 0.0047136976 | 1.142237 | 0.0047107224 | 1.103626
0.0052561952 | 1.272323 | 0.0052501916 | 1.209196 | 0.005271057 | 1.231517 | 0.0052519059 | 1.25535 | 0.0052556431 | 1.244485 | 0.0052558167 | 1.265907 | 0.0052519734 | 1.226117
0.0058136294 | 1.391946 | 0.0058070665 | 1.318795 | 0.0058292917 | 1.34628 | 0.0058069194 | 1.374569 | 0.0058133787 | 1.355522 | 0.0058138826 | 1.386035 | 0.0058090026 | 1.345939
0.00637705 | 1.499239 | 0.0063689585 | 1.418017 | 0.0063932041 | 1.446845 | 0.0063713382 | 1.485306 | 0.0063763194 | 1.458173 | 0.0063783496 | 1.494367 | 0.0063716757 | 1.450686
0.0069527287 | 1.599616 | 0.0069440417 | 1.510661 | 0.0069705971 | 1.539588 | 0.0069447626 | 1.592247 | 0.006952097 | 1.554178 | 0.0069546889 | 1.600398 | 0.0069460959 | 1.552683
0.0075421985 | 1.694614 | 0.0075317562 | 1.598583 | 0.0075616317 | 1.632133 | 0.0075324651 | 1.687974 | 0.0075406217 | 1.632252 | 0.0075442504 | 1.69122 | 0.0075333017 | 1.641676
0.0081384386 | 1.78167 | 0.0081263279 | 1.674433 | 0.0081593522 | 1.711499 | 0.0081310391 | 1.775737 | 0.0081371728 | 1.707398 | 0.0081407918 | 1.772791 | 0.008127273 | 1.716961
0.0087461214 | 1.8513 | 0.0087328726 | 1.733496 | 0.0087670808 | 1.777179 | 0.0087366146 | 1.848694 | 0.0087458321 | 1.771857 | 0.0087476645 | 1.849178 | 0.0087329088 | 1.789062
0.0093616547 | 1.904807 | 0.0093470533 | 1.783467 | 0.0093879208 | 1.835916 | 0.0093498236 | 1.900886 | 0.0093632773 | 1.839132 | 0.0093648951 | 1.924296 | 0.009350694 | 1.849109
0.009989589 | 1.95796 | 0.00997459 | 1.848308 | 0.01001807 | 1.875091 | 0.009979646 | 1.941995 | 0.009992984 | 1.90127 | 0.009992767 | 1.952166 | 0.009977214 | 1.890318