## Sheet1
Ch4 Current | Ch4 | Ch5 Current | Ch5 | Ch6 Current | Ch6 | Ch7 Current | Ch7 | Ch8 Current | Ch8 | Ch9 Current | Ch9 | Ch10 Current | Ch10
2.4e-09 | 0.008559698 | -2.89e-08 | 0.001567021 | 5.79e-08 | 0.009912266 | -5.06e-08 | 0.001509608079 | -3.62e-08 | 0.01047554 | -5.06e-08 | 0.01131297 | 1.45e-08 | 0.01780102
0.000493268 | 0.008790486 | 0.0004929883 | 0.001787422 | 0.000493186 | 0.0101316 | 0.0004946736 | 0.001728779192 | 0.0004930486 | 0.01068986 | 0.0004930269 | 0.01153545 | 0.0004929039 | 0.01800995
0.0006995927 | 0.009851122 | 0.0007012322 | 0.002814864 | 0.0006995878 | 0.01108981 | 0.0007026258 | 0.002714053 | 0.0006989296 | 0.01169543 | 0.0006999567 | 0.01264583 | 0.0006992165 | 0.01897331
0.0009923129 | 0.0627625 | 0.0009921755 | 0.05672467 | 0.0009871629 | 0.06429461 | 0.0009971399 | 0.05744186 | 0.0009911846 | 0.06369481 | 0.0009934871 | 0.06632211 | 0.0009884408 | 0.07056475
0.0013604564 | 0.1711401 | 0.001362026 | 0.1644807 | 0.0013580212 | 0.1733737 | 0.0013697899 | 0.1633703 | 0.0013594606 | 0.1673788 | 0.0013634368 | 0.174084 | 0.0013579224 | 0.1770277
0.0017712445 | 0.2929054 | 0.0017758496 | 0.278214 | 0.0017676833 | 0.2902216 | 0.0017847322 | 0.2783189 | 0.0017708997 | 0.2791154 | 0.0017753722 | 0.2935441 | 0.0017699425 | 0.2895866
0.002216381 | 0.4182125 | 0.0022180133 | 0.3912609 | 0.0022147053 | 0.4121141 | 0.0022274092 | 0.3905683 | 0.0022164557 | 0.3906338 | 0.0022188306 | 0.4122079 | 0.0022159108 | 0.4035371
0.0026810152 | 0.5434989 | 0.0026885353 | 0.5042496 | 0.0026780207 | 0.5334472 | 0.0026982423 | 0.5083208 | 0.0026814227 | 0.5081543 | 0.0026872285 | 0.5291377 | 0.0026815842 | 0.5146307
0.0031702378 | 0.6673565 | 0.0031740353 | 0.6188875 | 0.0031627997 | 0.6542461 | 0.0031868742 | 0.6244082 | 0.0031710986 | 0.6189422 | 0.0031732107 | 0.6467811 | 0.0031689359 | 0.6227077
0.0036748262 | 0.7816656 | 0.0036786647 | 0.7277163 | 0.0036708841 | 0.7715449 | 0.0036913517 | 0.7334556 | 0.0036765984 | 0.727384 | 0.0036823849 | 0.7652757 | 0.0036757931 | 0.7228904
0.004191031 | 0.8948066 | 0.0041969384 | 0.8316484 | 0.0041867706 | 0.8823891 | 0.0042093963 | 0.8440138 | 0.0041935626 | 0.8311438 | 0.00419886 | 0.8762329 | 0.0041940496 | 0.8197188
0.0047226645 | 1.005494 | 0.0047273492 | 0.9312131 | 0.0047219749 | 0.9897271 | 0.0047435997 | 0.9506951 | 0.0047257217 | 0.9331168 | 0.0047313322 | 0.9820066 | 0.0047273733 | 0.9172634
0.005264605 | 1.113121 | 0.0052671462 | 1.020487 | 0.0052624519 | 1.095985 | 0.0052869965 | 1.053141 | 0.0052680793 | 1.030643 | 0.0052736055 | 1.087982 | 0.0052711679 | 1.01088
0.0058239994 | 1.217592 | 0.0058248216 | 1.095927 | 0.005817762 | 1.192563 | 0.0058371252 | 1.14752 | 0.005828971 | 1.125583 | 0.0058303381 | 1.189422 | 0.0058294677 | 1.098085
0.0063854791 | 1.310971 | 0.0063844833 | 1.174715 | 0.006384505 | 1.277038 | 0.0064023157 | 1.230811 | 0.0063925314 | 1.210993 | 0.0063931583 | 1.279487 | 0.0063956321 | 1.197425
0.0069586696 | 1.400353 | 0.0069548794 | 1.250674 | 0.0069584791 | 1.359719 | 0.0069770202 | 1.309892 | 0.0069682029 | 1.294363 | 0.0069625731 | 1.358977 | 0.0069721089 | 1.278412
0.0075403975 | 1.475828 | 0.0075437006 | 1.322361 | 0.0075444842 | 1.433658 | 0.0075622273 | 1.378242 | 0.0075501888 | 1.365989 | 0.0075525902 | 1.437672 | 0.0075562695 | 1.344466
0.0081306967 | 1.54139 | 0.0081335177 | 1.389466 | 0.0081360252 | 1.495387 | 0.0081484855 | 1.435506 | 0.0081409703 | 1.423806 | 0.008143567 | 1.501025 | 0.0081491124 | 1.397822
0.0087309124 | 1.599538 | 0.0087343771 | 1.445598 | 0.0087375284 | 1.564926 | 0.0087494559 | 1.489848 | 0.0087415356 | 1.46915 | 0.0087446218 | 1.560663 | 0.0087539068 | 1.451925
0.0093429062 | 1.647925 | 0.0093447338 | 1.497811 | 0.0093512365 | 1.610354 | 0.0093549736 | 1.54172 | 0.0093556246 | 1.510362 | 0.0093517669 | 1.612057 | 0.0093647191 | 1.49333
0.009963515 | 1.685393 | 0.009961252 | 1.541877 | 0.009970786 | 1.651599 | 0.009967054 | 1.587003 | 0.009975192 | 1.546771 | 0.009970304 | 1.651501 | 0.00998617 | 1.530993