## Sheet1
Ch4 Current | Ch4 | Ch5 Current | Ch5 | Ch6 Current | Ch6 | Ch7 Current | Ch7 | Ch8 Current | Ch8 | Ch9 Current | Ch9 | Ch10 Current | Ch10
2.4e-09 | 0.008580293 | 3.13e-08 | 0.00158275 | -1.69e-08 | 0.009947868 | -6.75e-08 | 0.001523478054 | -2.89e-08 | 0.01050478 | -3.62e-08 | 0.01136339 | 4.8e-09 | 0.01785837
0.0004840529 | 0.008805022075 | 0.0004831969 | 0.001795318 | 0.0004835827 | 0.01016015 | 0.0004835827 | 0.001739746 | 0.0004825146 | 0.01071689 | 0.0004822277 | 0.01158679 | 0.0004823603 | 0.01807551
0.0006920943 | 0.01020944 | 0.0006922317 | 0.003157456 | 0.0006930008 | 0.01158336 | 0.0006925282 | 0.003221263 | 0.000691248 | 0.01188557 | 0.0006911371 | 0.01300878 | 0.0006914577 | 0.01942797
0.0009867554 | 0.07143662 | 0.0009864155 | 0.06191659 | 0.000988366 | 0.07036398 | 0.0009861069 | 0.05941042 | 0.0009844553 | 0.07248099 | 0.000985844 | 0.07489484 | 0.00098575 | 0.08281039
0.0013548627 | 0.1901929 | 0.0013565867 | 0.1817337 | 0.0013588772 | 0.1888206 | 0.0013582623 | 0.1764949 | 0.0013558754 | 0.1948894 | 0.0013561623 | 0.2001984 | 0.0013559525 | 0.2045417
0.0017665019 | 0.3228886 | 0.0017677074 | 0.3146069 | 0.0017710733 | 0.3218196 | 0.0017692771 | 0.30945 | 0.0017660896 | 0.3291112 | 0.0017675869 | 0.3455886 | 0.0017680956 | 0.3374771
0.0022060447 | 0.4637943 | 0.0022091791 | 0.454358 | 0.0022136613 | 0.4633775 | 0.0022104907 | 0.4522569 | 0.0022076746 | 0.4713239 | 0.002210023 | 0.499029 | 0.0022104136 | 0.4798273
0.0026739074 | 0.6067772 | 0.0026757784 | 0.5992573 | 0.0026816397 | 0.6097854 | 0.0026760581 | 0.6002370381 | 0.0026739966 | 0.6201387 | 0.0026774227 | 0.6580438 | 0.0026779532 | 0.6287257
0.0031567576 | 0.7471639 | 0.0031604537 | 0.7355816 | 0.0031676459 | 0.7543595 | 0.0031596508 | 0.7439362 | 0.0031585683 | 0.7684812 | 0.0031629709 | 0.8148545 | 0.0031635712 | 0.7669974
0.0036627395 | 0.8883411 | 0.0036642922 | 0.8687049 | 0.0036727358 | 0.8913356 | 0.0036625249 | 0.877014 | 0.0036629541 | 0.9066359 | 0.0036681113 | 0.9654456 | 0.0036685405 | 0.9031488
0.0041796941 | 1.023965 | 0.0041762343 | 0.9977349 | 0.0041857507 | 1.021223 | 0.0041766634 | 1.009027 | 0.0041743199 | 1.034591 | 0.0041803065 | 1.104022 | 0.0041802607 | 1.038793
0.0047092733 | 1.156595 | 0.0047077495 | 1.128934 | 0.0047186934 | 1.151257 | 0.004711301 | 1.146077 | 0.004705283 | 1.157817 | 0.0047119472 | 1.242126 | 0.0047120702 | 1.170792
0.0052527715 | 1.284807 | 0.0052492393 | 1.253445 | 0.0052616948 | 1.276676 | 0.0052523351 | 1.283094 | 0.0052465148 | 1.284172 | 0.0052541916 | 1.377867 | 0.005255185 | 1.296858
0.0058078308 | 1.408914 | 0.0058062491 | 1.377134 | 0.0058200091 | 1.401465 | 0.0058077319 | 1.40755 | 0.0058027459 | 1.421519 | 0.0058115438 | 1.512724 | 0.0058133377 | 1.420378
0.0063719048 | 1.529021 | 0.0063684811 | 1.495303 | 0.0063844592 | 1.520874 | 0.006369554 | 1.527488 | 0.0063644932 | 1.547889 | 0.0063746992 | 1.642539 | 0.0063774864 | 1.535125
0.0069450471 | 1.643427 | 0.006943193 | 1.599977 | 0.0069611096 | 1.632026 | 0.0069436511 | 1.644357 | 0.0069388482 | 1.669363 | 0.0069523044 | 1.775586 | 0.0069542284 | 1.645071
0.0075363638 | 1.745437 | 0.0075317104 | 1.690052 | 0.0075482527 | 1.719863 | 0.0075312595 | 1.752178 | 0.0075281493 | 1.786505 | 0.0075424589 | 1.894864 | 0.0075428809 | 1.741697
0.0081305135 | 1.834506 | 0.0081265955 | 1.772798 | 0.0081462119 | 1.823775 | 0.0081259132 | 1.845518 | 0.0081232538 | 1.887398 | 0.0081393139 | 1.984125 | 0.0081391306 | 1.822846
0.008740846 | 1.917798 | 0.008731983 | 1.851843 | 0.0087531642 | 1.903116 | 0.0087302856 | 1.934667 | 0.0087291379 | 1.972529 | 0.0087484843 | 2.05828 | 0.0087465554 | 1.892186
0.009357756 | 1.989861 | 0.0093467157 | 1.924636 | 0.0093705322 | 1.967020901 | 0.0093468314 | 2.024594 | 0.0093439044 | 2.046549 | 0.0093639958 | 2.120925 | 0.0093610109 | 1.952521
0.00998239 | 2.050541 | 0.00997199 | 1.982056 | 0.009999797 | 2.008034 | 0.009973723 | 2.094259 | 0.009969727 | 2.10686 | 0.009993393 | 2.187884 | 0.009989156 | 2.009428