## Sheet1
Ch4 Current | Ch4 | Ch5 Current | Ch5 | Ch6 Current | Ch6 | Ch7 Current | Ch7 | Ch8 Current | Ch8 | Ch9 Current | Ch9 | Ch10 Current | Ch10
-2.17e-08 | 0.008603365814 | -3.86e-08 | 0.001583337 | -3.62e-08 | 0.009962501 | -7.2e-09 | 0.001521217 | 4.8e-09 | 0.01051883 | -6.27e-08 | 0.01137393 | -1.69e-08 | 0.01788196
0.0004890076 | 0.008836313 | 0.0004893958 | 0.001810795 | 0.0004885712 | 0.01019155 | 0.0004890944 | 0.001752516 | 0.0004886773 | 0.01074492 | 0.0004894898 | 0.01160818 | 0.0004885278 | 0.0181038
0.0006969164 | 0.01024195 | 0.0006974227 | 0.003101222 | 0.0006977554 | 0.01152213 | 0.0006981605 | 0.003045421 | 0.0006963522 | 0.01199378 | 0.0006975433 | 0.01300597 | 0.0006977458 | 0.01936551
0.0009914811 | 0.06879675 | 0.0009913292 | 0.06232625 | 0.0009891978 | 0.07050016 | 0.0009922068 | 0.06368323 | 0.0009887735 | 0.0713608 | 0.0009913967 | 0.06962597 | 0.0009889664 | 0.07981787
0.0013580405 | 0.1811578 | 0.0013586819 | 0.1779187 | 0.0013584094 | 0.1862463 | 0.0013622068 | 0.1807617 | 0.0013562467 | 0.192222 | 0.0013585685 | 0.187543 | 0.0013595474 | 0.2043142
0.0017697544 | 0.3189951 | 0.0017699256 | 0.308063 | 0.0017690142 | 0.3210572 | 0.0017722595 | 0.3127192 | 0.0017677581 | 0.3248182 | 0.0017703162 | 0.3272631 | 0.0017703861 | 0.3430962
0.0022120338 | 0.4642693 | 0.0022124702 | 0.4475339 | 0.002210645 | 0.4677243 | 0.0022135263 | 0.4531170973 | 0.0022096758 | 0.4664453 | 0.0022129163 | 0.477442 | 0.0022121905 | 0.4865256
0.0026755686 | 0.6201358 | 0.0026766319 | 0.5914952 | 0.0026737869 | 0.6095275 | 0.0026800918 | 0.5948343 | 0.0026725018 | 0.6201299 | 0.002676914 | 0.6304369 | 0.0026757205 | 0.6335834
0.0031604827 | 0.7608837 | 0.0031622741 | 0.7295639 | 0.0031584863 | 0.7534263 | 0.0031641788 | 0.7279475 | 0.0031571265 | 0.7681876 | 0.0031627901 | 0.7810341 | 0.0031611023 | 0.7792909
0.0036615677 | 0.9095635 | 0.0036636316 | 0.8673009 | 0.0036626647 | 0.9003114 | 0.0036678172 | 0.8615196 | 0.0036575798 | 0.9140606 | 0.0036646948 | 0.930268 | 0.003665341 | 0.9221174
0.0041786622 | 1.068177 | 0.0041799015 | 1.000255 | 0.0041783439 | 1.042339 | 0.0041826163 | 0.99591 | 0.0041733579 | 1.057016 | 0.0041815506 | 1.074632 | 0.0041809406 | 1.054537
0.0047074433 | 1.221241 | 0.00470828 | 1.124257 | 0.0047100449 | 1.181465 | 0.004713483 | 1.128997 | 0.0047008539 | 1.199557 | 0.0047100593 | 1.217672 | 0.0047119038 | 1.181308
0.0052495286 | 1.363094 | 0.0052511922 | 1.245716 | 0.0052486172 | 1.310946 | 0.0052548836 | 1.257454 | 0.0052427919 | 1.337486 | 0.0052520723 | 1.352356 | 0.005249801 | 1.30718
0.0058067989 | 1.501366 | 0.0058092581 | 1.363991 | 0.0058056319 | 1.435125 | 0.005811052 | 1.384594 | 0.0057992064 | 1.470015 | 0.0058110737 | 1.494594 | 0.0058074571 | 1.427257
0.0063675673 | 1.631781 | 0.0063707017 | 1.475062 | 0.0063702797 | 1.548832 | 0.0063752417 | 1.506795 | 0.0063589019 | 1.588268 | 0.0063727824 | 1.621438 | 0.00637373 | 1.543311
0.0069408591 | 1.749865 | 0.0069440344 | 1.580127 | 0.0069438078 | 1.660076 | 0.0069470121 | 1.617956 | 0.0069318152 | 1.701798 | 0.0069465974 | 1.740819 | 0.0069474533 | 1.671232
0.0075261312 | 1.855766 | 0.0075300395 | 1.678468 | 0.0075275441 | 1.766887 | 0.0075348183 | 1.718068 | 0.0075163471 | 1.813231 | 0.0075329738 | 1.849914 | 0.0075333741 | 1.77004
0.0081209488 | 1.944464 | 0.0081271814 | 1.767889 | 0.008122393 | 1.871063 | 0.0081245003 | 1.805387 | 0.008114234 | 1.921784 | 0.0081291343 | 1.941641 | 0.0081290041 | 1.862351
0.0087244556 | 2.019203 | 0.0087305243 | 1.844889 | 0.0087302277 | 1.954601 | 0.0087309631 | 1.886369 | 0.0087192188 | 2.008894 | 0.0087321373 | 2.022612 | 0.008735303 | 1.952385
0.009340189 | 2.081467 | 0.0093456476 | 1.915305 | 0.0093443167 | 2.02522 | 0.0093437115 | 1.95881 | 0.0093355573 | 2.083222 | 0.0093472751 | 2.093073 | 0.0093478296 | 2.024921
0.009965586 | 2.135536 | 0.009974734 | 1.981996 | 0.009971243 | 2.078097 | 0.009969582 | 2.019251542 | 0.009964839 | 2.138929 | 0.009975144 | 2.157524 | 0.009977407 | 2.102631