## Sheet1
Ch4 Current | Ch4 | Ch5 Current | Ch5 | Ch6 Current | Ch6 | Ch7 Current | Ch7 | Ch8 Current | Ch8 | Ch9 Current | Ch9 | Ch10 Current | Ch10
-4.58e-08 | 0.003202546893 | -3.13e-08 | 0.003336003 | -1.93e-08 | 0.003311363 | -4.1e-08 | 0.003238067 | 1.69e-08 | 0.003293765 | 2.65e-08 | 0.003305966 | -4.8e-09 | 0.00328618
0.0004841204 | 0.003305186 | 0.0004910594 | 0.003435804229 | 0.0004887496 | 0.003410121923 | 0.000487139 | 0.003338171 | 0.0004842892 | 0.003384831268 | 0.0004867629 | 0.003402537 | 0.0004813525 | 0.003380691
0.000720446 | 0.003835158 | 0.000714751 | 0.003959578 | 0.0007120627 | 0.003940397 | 0.000717584 | 0.003863332 | 0.0007071731 | 0.003843958 | 0.0007082508 | 0.003855617 | 0.0007034721 | 0.003821744
0.0010509286 | 0.0696462 | 0.0010266055 | 0.06431734387 | 0.001022362 | 0.05933817 | 0.0010393745 | 0.06335458 | 0.0010119728 | 0.0566219 | 0.0010148733 | 0.05811342 | 0.0010094894 | 0.05995958
0.0014394986 | 0.1726699 | 0.0014064212 | 0.1602811 | 0.0014021368 | 0.149207 | 0.0014234867 | 0.1608643 | 0.0013843142 | 0.1434825 | 0.0013857198 | 0.1493124 | 0.0013807434 | 0.1513852
0.0018613269 | 0.2842644 | 0.0018257588 | 0.2606515 | 0.0018188632 | 0.240336 | 0.0018429304 | 0.2631583 | 0.0017965199 | 0.2338298 | 0.0017980871 | 0.2494319 | 0.0017876303 | 0.2486326
0.0023081076 | 0.3758874 | 0.0022694268 | 0.3512951 | 0.0022623937 | 0.3218031 | 0.0022868082 | 0.3516933 | 0.0022332825 | 0.3150573 | 0.0022356068 | 0.3341843 | 0.0022265822 | 0.3316795
0.0027777015 | 0.4638866 | 0.0027335429 | 0.4286324 | 0.0027262203 | 0.4012144 | 0.0027528193 | 0.4413925 | 0.0026901266 | 0.3939397 | 0.002696827 | 0.4138611 | 0.0026840363 | 0.4115745
0.0032648121 | 0.5470167 | 0.0032207183 | 0.5068324 | 0.0032135381 | 0.4806481 | 0.0032363372 | 0.5305671 | 0.0031717423 | 0.4719082 | 0.0031793758 | 0.4949082 | 0.0031608733 | 0.4868023
0.0037648216 | 0.6238537 | 0.0037219625 | 0.5817829 | 0.0037114407 | 0.5543766 | 0.0037382903 | 0.6160366 | 0.0036670649 | 0.5424304 | 0.0036765598 | 0.5739434 | 0.0036568251 | 0.5503572
0.0042788591 | 0.6951876 | 0.0042364653 | 0.6360157 | 0.0042244534 | 0.6196882 | 0.0042520167 | 0.6949203 | 0.0041784404 | 0.609288 | 0.004189348 | 0.6422735 | 0.0041699293 | 0.6079153
0.0048054315 | 0.7621394 | 0.0047675175 | 0.6993385 | 0.0047559203 | 0.6804964 | 0.0047783408 | 0.7628531 | 0.0047044512 | 0.6721193 | 0.0047185848 | 0.7040606 | 0.0046950432 | 0.6618561
0.0053428344 | 0.8218451 | 0.0053110324 | 0.7615899 | 0.0052936438 | 0.7372523 | 0.0053152373 | 0.8239668 | 0.0052423844 | 0.7314401 | 0.0052561397 | 0.7612417 | 0.0052355756 | 0.7118632
0.0058954611 | 0.8727678 | 0.005861735 | 0.8148875 | 0.005848409 | 0.7896316 | 0.0058688211 | 0.8821803 | 0.0057948496 | 0.7869892 | 0.0058084336 | 0.8144526 | 0.0057923638 | 0.7590348
0.0064551132 | 0.9159456 | 0.0064291219 | 0.8550977 | 0.0064146025 | 0.8374835 | 0.0064304818 | 0.9370436 | 0.0063593311 | 0.8379318 | 0.0063783616 | 0.8637102 | 0.0063597168 | 0.8024617
0.0070290584 | 0.9452014 | 0.0070038168 | 0.8940282 | 0.0069915637 | 0.8766791 | 0.0070022737 | 0.9877205 | 0.0069360876 | 0.8845238 | 0.0069579101 | 0.9083019 | 0.0069406855 | 0.8407631
0.0076101544 | 0.977907 | 0.0075921341 | 0.9270857 | 0.0075753989 | 0.9169114 | 0.0075888478 | 1.03456 | 0.00752535 | 0.9200037 | 0.0075483178 | 0.9508552 | 0.0075330317 | 0.8773392
0.0082006371 | 0.9943408 | 0.008188777 | 0.9474182 | 0.0081777221 | 0.953519 | 0.0081769096 | 1.064221 | 0.00812837 | 0.9458461 | 0.0081546868 | 0.9897798 | 0.00814179 | 0.9081135
0.0088069622 | 1.013697 | 0.0087964355 | 0.9725983 | 0.0087839655 | 0.9885927 | 0.0087806455 | 1.088452 | 0.0087398093 | 0.9569811 | 0.0087672785 | 1.018213 | 0.0087587843 | 0.9313772
0.0094168053 | 1.022972 | 0.0094087644 | 0.9843109 | 0.0093990334 | 1.014673 | 0.0093970394 | 1.104418 | 0.0093636992 | 0.9657775 | 0.0093857364 | 1.037598 | 0.0093854398 | 0.9492707
0.010037909 | 1.028528 | 0.010035284 | 0.9932974 | 0.010033647 | 1.019595 | 0.01001872 | 1.110078 | 0.009998208 | 0.9682823 | 0.010023391 | 1.044585 | 0.010022187 | 0.9661235