## Sheet1
Ch4 Current | Ch4 | Ch5 Current | Ch5 | Ch6 Current | Ch6 | Ch7 Current | Ch7 | Ch8 Current | Ch8 | Ch9 Current | Ch9 | Ch10 Current | Ch10
7.2e-09 | 0.004921125 | 1.93e-08 | 0.00508704651 | -4.34e-08 | 0.005059783 | 4.82e-08 | 0.004913127 | 2.65e-08 | 0.004997887 | -3.62e-08 | 0.005029832132 | -1.21e-08 | 0.004980592435
0.0004944711 | 0.00500712 | 0.0004924723 | 0.005166062 | 0.0004920456 | 0.005141009 | 0.0004939599 | 0.005007921 | 0.0004938032 | 0.00507629694 | 0.0004930992 | 0.005114655 | 0.0004979454 | 0.005069709
0.0007235611 | 0.005371253 | 0.0007153996 | 0.005496258 | 0.0007126582 | 0.005449317 | 0.0007267991 | 0.005432001 | 0.000717719 | 0.005395764 | 0.0007147872 | 0.005445112 | 0.0007179168 | 0.005416852
0.0010441243 | 0.06880058 | 0.001023406 | 0.06204067 | 0.0010156882 | 0.06124006 | 0.0010522234 | 0.07710179 | 0.0010267912 | 0.06789297 | 0.0010214989 | 0.06293913 | 0.0010268587 | 0.06795471
0.0014287308 | 0.1580391 | 0.0013989301 | 0.1499017 | 0.0013891894 | 0.1455489 | 0.0014398555 | 0.1649122 | 0.0014047528 | 0.1522214 | 0.0013977583 | 0.1546553 | 0.0014027299 | 0.1611322
0.0018462143 | 0.2357535 | 0.0018104847 | 0.2321607 | 0.0017984535 | 0.2271228 | 0.0018607651 | 0.235651 | 0.001818463 | 0.2313254 | 0.00180946 | 0.245833 | 0.0018200567 | 0.2474644
0.0022931492 | 0.3104796 | 0.0022480238 | 0.2984974 | 0.0022366339 | 0.2952523 | 0.0023075772 | 0.2988172 | 0.0022576078 | 0.2904435 | 0.0022502612 | 0.3175877 | 0.0022600019 | 0.3194128
0.0027570242 | 0.3780679 | 0.0027084893 | 0.3576142 | 0.0026929404 | 0.3608365 | 0.0027737835 | 0.3654733 | 0.0027195826 | 0.3525927 | 0.0027086099 | 0.3874019 | 0.0027258924 | 0.3909194
0.0032415571 | 0.4392034 | 0.003188181 | 0.4160871 | 0.0031721402 | 0.4183124 | 0.0032579165 | 0.4306388 | 0.0032018011 | 0.4171448 | 0.003189794 | 0.4545136 | 0.0032063724 | 0.4550738
0.003740846 | 0.4960997 | 0.0036824524 | 0.4679819 | 0.0036677907 | 0.4694602 | 0.0037579983 | 0.4874793 | 0.0036976036 | 0.4766638 | 0.0036877664 | 0.516245 | 0.003706076 | 0.5165991
0.0042554549 | 0.5496728 | 0.004194011 | 0.5206968 | 0.0041782113 | 0.5188653 | 0.0042700153 | 0.5411118 | 0.0042095482 | 0.5261962 | 0.004199294 | 0.5727832 | 0.004217999 | 0.5704679
0.0047791075 | 0.5944227 | 0.0047194433 | 0.5709251 | 0.0047041522 | 0.5701908 | 0.0047947505 | 0.5935533 | 0.0047364726 | 0.5770697 | 0.0047255457 | 0.6251107 | 0.0047443158 | 0.6217925
0.0053206478 | 0.6468773 | 0.0052553465 | 0.6184622 | 0.0052412247 | 0.6159813 | 0.0053336241 | 0.64548 | 0.0052724795 | 0.6228921 | 0.0052606098 | 0.6644956 | 0.0052795801 | 0.6689226
0.00587156 | 0.6986209 | 0.0058094534 | 0.6648678 | 0.0057956501 | 0.6578588 | 0.0058856939 | 0.690801 | 0.005825962 | 0.6657525 | 0.0058143744 | 0.7085875 | 0.0058318088 | 0.7149782
0.0064349374 | 0.7465802 | 0.0063709018 | 0.7099503 | 0.0063590393 | 0.693705 | 0.0064466166 | 0.7297123 | 0.006386863 | 0.7037625 | 0.0063768933 | 0.7519639 | 0.0063942336 | 0.7529375
0.0070084556 | 0.7826627 | 0.0069484443 | 0.7445143849 | 0.0069357307 | 0.7243527 | 0.0070174971 | 0.7663878 | 0.0069645984 | 0.7359693 | 0.006951921 | 0.7960905 | 0.0069677569 | 0.78896844
0.007591377 | 0.8147577 | 0.0075370148 | 0.7709276 | 0.007530365 | 0.7483903 | 0.0076037168 | 0.7961625 | 0.007551269 | 0.7620804 | 0.0075438164 | 0.832771 | 0.0075514546 | 0.8191883
0.0081875353 | 0.8367601 | 0.00813298 | 0.7954432 | 0.0081329728 | 0.7705138 | 0.0081970084 | 0.8221291 | 0.0081488207 | 0.7823132 | 0.0081422987 | 0.8623657 | 0.0081436152 | 0.8426858
0.0087923102 | 0.8648922 | 0.0087439153 | 0.8194864 | 0.0087512401 | 0.7873397 | 0.0087984801 | 0.840824 | 0.0087605058 | 0.7970177 | 0.0087558356 | 0.8848271 | 0.0087534559 | 0.8635648
0.0094084221 | 0.8849428 | 0.0093644009 | 0.8407412 | 0.0093778884 | 0.8023099 | 0.0094134443 | 0.8572409 | 0.0093796846 | 0.8117155 | 0.0093768685 | 0.8969789 | 0.0093643334 | 0.8830342
0.010032155 | 0.8968616 | 0.009994284 | 0.8412185 | 0.010012437 | 0.8137531 | 0.010037716 | 0.8682218 | 0.010007814 | 0.8197344 | 0.010008296 | 0.9141847 | 0.009989589 | 0.9034933