## Sheet1
Ch4 Current | Ch4 | Ch5 Current | Ch5 | Ch6 Current | Ch6 | Ch7 Current | Ch7 | Ch8 Current | Ch8 | Ch9 Current | Ch9 | Ch10 Current | Ch10
-1.45e-08 | 0.003320855 | 1.21e-08 | 0.003427481 | -4.8e-09 | 0.00341786 | 2.4e-09 | 0.003322047 | 1.69e-08 | 0.003377637 | 9.6e-09 | 0.003390921 | 1.21e-08 | 0.003384961
0.0004855284 | 0.00341307 | 0.00048569 | 0.003513089 | 0.0004855984 | 0.003502751551 | 0.0004857792 | 0.00341242 | 0.0004848847 | 0.003457867 | 0.000485514 | 0.003479602477 | 0.0004855236 | 0.003469396
0.0007226931 | 0.003955200119 | 0.0007102761 | 0.003906915 | 0.0007090947 | 0.0038751 | 0.0007164798 | 0.003893933 | 0.0007070212 | 0.003829827 | 0.0007051188 | 0.00382675 | 0.0007065221 | 0.003837088177
0.0010582028 | 0.06987241 | 0.0010228828 | 0.06238493 | 0.0010220293 | 0.06525675 | 0.0010419399 | 0.06601956 | 0.0010187165 | 0.05863862 | 0.0010134218 | 0.05968909 | 0.0010178654 | 0.06231959
0.0014527908 | 0.1632148 | 0.0014030747 | 0.1550848 | 0.0014031422 | 0.15653 | 0.0014313999 | 0.1571996 | 0.0013966299 | 0.1388788 | 0.001387897 | 0.1356776 | 0.0013948915 | 0.1496349
0.0018809336 | 0.2536352 | 0.0018241434 | 0.2531197 | 0.0018227932 | 0.248999 | 0.0018550075 | 0.238753 | 0.0018148705 | 0.2213549 | 0.0018046403 | 0.2093241 | 0.0018132792 | 0.2391187
0.0023356853 | 0.3247672 | 0.0022674087 | 0.3273825 | 0.0022670254 | 0.3215128 | 0.0023077266 | 0.3140768 | 0.002255228 | 0.2902311 | 0.0022476235 | 0.2730821 | 0.0022550279 | 0.3117344
0.0028082376 | 0.3976177 | 0.0027328557 | 0.3982104 | 0.0027312789 | 0.3867639 | 0.002777335 | 0.3820628 | 0.00272067 | 0.3607847 | 0.0027078721 | 0.3338682 | 0.002719151 | 0.3797519
0.0032971373 | 0.4690572 | 0.0032216779 | 0.4704233 | 0.0032188232 | 0.4524792 | 0.0032668109 | 0.4451848 | 0.0032038649 | 0.4279456 | 0.0031933816 | 0.3958457 | 0.0032053019 | 0.4456112
0.0037996592 | 0.5228388 | 0.0037214466 | 0.5374523 | 0.0037202025 | 0.513016 | 0.003770015 | 0.5053148 | 0.0037032213 | 0.4873843 | 0.0036892106 | 0.4527543 | 0.0037018567 | 0.5043157
0.0043208213 | 0.5783178 | 0.0042347366 | 0.5966558 | 0.0042342182 | 0.5662813 | 0.0042848385 | 0.5614242 | 0.0042130636 | 0.5410633 | 0.0042013 | 0.5045812 | 0.0042153878 | 0.5603728
0.004847377 | 0.6283913 | 0.0047639781 | 0.6496036 | 0.0047649256 | 0.6146769 | 0.0048146249 | 0.6138068 | 0.004742141 | 0.5906605393 | 0.0047298109 | 0.5522411 | 0.0047414129 | 0.6107123
0.0053849726 | 0.6765747 | 0.0053054364 | 0.6997394 | 0.0053045129 | 0.6591929 | 0.0053533347 | 0.6608192 | 0.0052774367 | 0.6352912 | 0.0052648413 | 0.5966868 | 0.0052799321 | 0.6558739
0.0059339658 | 0.7142168 | 0.0058537977 | 0.7423879 | 0.0058545355 | 0.6994747 | 0.0059052573 | 0.7044946 | 0.0058268637 | 0.6766501 | 0.0058168192 | 0.6376895 | 0.0058284044 | 0.6954287
0.0064934564 | 0.7572975 | 0.0064186242 | 0.7827319 | 0.0064213945 | 0.7345684 | 0.0064648491 | 0.7444517 | 0.006389045 | 0.7156223 | 0.0063760301 | 0.6734944 | 0.0063901999 | 0.7312656
0.0070619574 | 0.794098 | 0.0069942448 | 0.8187422 | 0.0069964823 | 0.7651913 | 0.0070385122 | 0.7809226 | 0.0069625152 | 0.7518874 | 0.0069511495 | 0.7059607 | 0.0069599957 | 0.7620844
0.0076397116 | 0.8237639 | 0.007579165 | 0.8417145 | 0.00758418 | 0.788124 | 0.007617918 | 0.8113619 | 0.0075412438 | 0.7855926 | 0.0075329714 | 0.7321169 | 0.007544829 | 0.7936356
0.0082295747 | 0.851143 | 0.0081739391 | 0.8583788 | 0.0081806951 | 0.8024751 | 0.008206995 | 0.8342664 | 0.0081392897 | 0.8182091 | 0.0081268945 | 0.7590322 | 0.0081382771 | 0.8266519326
0.0088249538 | 0.8656175 | 0.0087802886 | 0.8743259 | 0.0087868202 | 0.8171581 | 0.0088096484 | 0.849404 | 0.008738365 | 0.8417397 | 0.0087317636 | 0.7803717 | 0.0087377237 | 0.8558215
0.0094275153 | 0.8684728 | 0.0093936881 | 0.8885061 | 0.0093999785 | 0.8267321 | 0.0094165064 | 0.8516343 | 0.0093529772 | 0.8564890724 | 0.0093444638 | 0.7954855 | 0.0093512509 | 0.8753314
0.010038727 | 0.8768673 | 0.010017709 | 0.8914497 | 0.01002421 | 0.8318583 | 0.010034562 | 0.8507012 | 0.009972375 | 0.8584339 | 0.009968499 | 0.8056437 | 0.00996951 | 0.8847156