## Sheet1
Ch4 Current | Ch4 | Ch5 Current | Ch5 | Ch6 Current | Ch6 | Ch7 Current | Ch7 | Ch8 Current | Ch8 | Ch9 Current | Ch9 | Ch10 Current | Ch10
-4.1e-08 | 0.002261567867 | -4.8e-09 | 0.002342447965 | 4.1e-08 | 0.00232355 | 0 | 0.002264926066 | -4.34e-08 | 0.002317004 | -5.06e-08 | 0.00232925 | 9.6e-09 | 0.002325435
0.0004877707 | 0.002344289558 | 0.0004883807 | 0.002422266 | 0.0004875489 | 0.002404582 | 0.0004895959 | 0.002355559 | 0.0004871631 | 0.0023940709 | 0.0004873006 | 0.002413315 | 0.0004879926 | 0.002411603532
0.0007191199 | 0.002767633 | 0.0007121181 | 0.002766528 | 0.0007065582 | 0.002721168 | 0.0007208679 | 0.002800356 | 0.000710833 | 0.002737139 | 0.0007080386 | 0.002740434 | 0.0007125762 | 0.00277480567
0.0010460893 | 0.06491271 | 0.0010227237 | 0.05826631 | 0.0010117509 | 0.05910977 | 0.0010485582 | 0.06996364 | 0.0010220896 | 0.05905732 | 0.0010155845 | 0.05648651 | 0.0010252432 | 0.06697381
0.0014321473 | 0.143203 | 0.0014011193 | 0.1406966 | 0.0013850568 | 0.1370924 | 0.0014340207 | 0.1525793 | 0.0013996534 | 0.1334758 | 0.0013882973 | 0.1255463 | 0.0014043429 | 0.1534354
0.0018527049 | 0.2133408 | 0.001815155 | 0.2217296 | 0.001795148 | 0.2116204 | 0.0018568616 | 0.2243171 | 0.0018152538 | 0.2004259 | 0.0018007923 | 0.1867371 | 0.0018209488 | 0.2359994
0.0022998978 | 0.2714109 | 0.0022553872 | 0.2812101 | 0.0022341843 | 0.2683091 | 0.0023061473 | 0.2858749 | 0.0022548784 | 0.2585771 | 0.0022387918 | 0.2391339 | 0.0022624106 | 0.291204
0.0027661115 | 0.3328506 | 0.0027183747 | 0.3420441 | 0.0026906354 | 0.322616 | 0.0027724454 | 0.3405992 | 0.0027145363 | 0.3197714 | 0.0026971694 | 0.290868 | 0.00272345 | 0.3448736
0.0032528894 | 0.3917445 | 0.0032005811 | 0.4009547 | 0.0031730323 | 0.3769839 | 0.0032581503 | 0.3926555 | 0.0031979289 | 0.3766002 | 0.0031778664 | 0.3405552 | 0.0032076214 | 0.4013551
0.0037532582 | 0.4418163 | 0.0036967139 | 0.4549953 | 0.0036654905 | 0.4225257 | 0.0037581285 | 0.4441539 | 0.0036947826 | 0.4247218 | 0.0036723453 | 0.3855236 | 0.0037061315 | 0.4575397
0.0042657525 | 0.4885758 | 0.0042096157 | 0.5041633 | 0.0041783512 | 0.464285 | 0.0042726675 | 0.4952128 | 0.0042063994 | 0.470114 | 0.0041844126 | 0.4297799 | 0.0042179122 | 0.5115321
0.0047913485 | 0.531573 | 0.0047366004 | 0.5524126 | 0.0047000679 | 0.5030398776 | 0.0047994038 | 0.5409917 | 0.0047354069 | 0.5131493 | 0.0047079328 | 0.4717271 | 0.0047464858 | 0.5619967
0.0053298436 | 0.5716654 | 0.0052737501 | 0.5936296 | 0.0052354478 | 0.5401766 | 0.0053356422 | 0.5834084 | 0.005274946 | 0.5527735 | 0.0052447209 | 0.5127357 | 0.0052849592 | 0.6096166
0.0058798856 | 0.6073107 | 0.0058281898 | 0.6381723 | 0.0057881396 | 0.5773878 | 0.0058861448 | 0.6228903 | 0.0058257209 | 0.5886678 | 0.0057951944 | 0.5466343 | 0.0058342874 | 0.6526958
0.0064442007 | 0.6449476 | 0.0063904242 | 0.6747819 | 0.0063489514 | 0.6154767 | 0.0064447408 | 0.6585577 | 0.006394089 | 0.6203451 | 0.0063578893 | 0.584101 | 0.0064008402 | 0.6920164849
0.0070180541 | 0.6811572 | 0.0069691529 | 0.7098694 | 0.0069260214 | 0.6487806 | 0.0070190306 | 0.6913414 | 0.0069712071 | 0.6474355 | 0.006933216 | 0.6182593 | 0.0069761402 | 0.7234145
0.0076002353 | 0.7157718 | 0.0075563298 | 0.746625 | 0.0075130729 | 0.6817653 | 0.0076021931 | 0.7207489 | 0.0075606601 | 0.6704232 | 0.0075192187 | 0.6510693 | 0.0075645563 | 0.7512231
0.0081921405 | 0.7482796 | 0.0081540864 | 0.775863 | 0.0081132334 | 0.7104857 | 0.0081932954 | 0.7458398 | 0.0081619947 | 0.6835505 | 0.0081153599 | 0.6856414 | 0.0081625903 | 0.7730727
0.0087928888 | 0.7747541 | 0.0087671917 | 0.7893422 | 0.0087247883 | 0.7322507 | 0.0087946393 | 0.7685431 | 0.008773082 | 0.7031072 | 0.0087233706 | 0.7081527 | 0.0087715413 | 0.7885672
0.0094112816 | 0.7908868 | 0.0093869347 | 0.8008277 | 0.0093453993 | 0.7432646 | 0.0094068235 | 0.7893905 | 0.0093932396 | 0.7219434 | 0.009344946 | 0.7261341 | 0.0093896905 | 0.7977145
0.010032829 | 0.7971961 | 0.010016096 | 0.8162812 | 0.009976684 | 0.7421627 | 0.010028086 | 0.8018818 | 0.010025486 | 0.7461431 | 0.009975649 | 0.7346749 | 0.010020165 | 0.8048459