## Sheet1
Ch4 Current | Ch4 | Ch5 Current | Ch5 | Ch6 Current | Ch6 | Ch7 Current | Ch7 | Ch8 Current | Ch8 | Ch9 Current | Ch9 | Ch10 Current | Ch10
-4.58e-08 | 0.003266024 | -6.51e-08 | 0.003367104 | -3.86e-08 | 0.003377745 | -7.47e-08 | 0.003292226639 | -2.4e-09 | 0.00334088 | -4.34e-08 | 0.003362162 | -5.79e-08 | 0.003362747
0.0004917056 | 0.003372088 | 0.0004905338 | 0.003473339 | 0.0004890414 | 0.003479104 | 0.0004912234 | 0.003397769 | 0.000489186 | 0.003439292 | 0.0004901191 | 0.003465841 | 0.0004896755 | 0.003463436457
0.0007272669 | 0.004064861 | 0.0007122339 | 0.004084475 | 0.0007110139 | 0.004129009833 | 0.0007212874 | 0.004177556 | 0.0007108403 | 0.004050471308 | 0.0007079832 | 0.004063626 | 0.0007129331 | 0.004152783882
0.0010612118 | 0.07682705 | 0.0010235 | 0.06397493 | 0.001022092 | 0.06497092 | 0.0010452671 | 0.07085378 | 0.0010194471 | 0.06271974111 | 0.0010163368 | 0.06785331 | 0.0010243319 | 0.06430326
0.0014575671 | 0.1758044 | 0.0014006612 | 0.1596741 | 0.0014014376 | 0.1564805 | 0.0014350888 | 0.1683913 | 0.0013999017 | 0.155429 | 0.0013924781 | 0.1631935 | 0.0014061705 | 0.1557266
0.0018858956 | 0.2670015 | 0.0018204376 | 0.2589404 | 0.0018187885 | 0.2449668 | 0.0018629543 | 0.270154 | 0.0018195142 | 0.2464752 | 0.0018100532 | 0.2648039 | 0.0018239288 | 0.2505026
0.0023425496 | 0.3422745 | 0.0022660392 | 0.343099 | 0.002264689 | 0.322559 | 0.0023142968 | 0.3528557 | 0.0022645781 | 0.3278805 | 0.0022518935 | 0.3459413 | 0.002268026 | 0.3380411
0.0028178337 | 0.4170607 | 0.0027313271 | 0.4242158 | 0.0027278311 | 0.3941077 | 0.0027868226 | 0.4332818 | 0.0027297816 | 0.4037909 | 0.0027195489 | 0.4247595 | 0.0027347243 | 0.4220755
0.0033064512 | 0.491899 | 0.0032188979 | 0.5035539 | 0.0032126316 | 0.4603855 | 0.00327951 | 0.5127277 | 0.0032173669 | 0.4813496 | 0.0032012875 | 0.497075 | 0.0032204241 | 0.4944011
0.003814099 | 0.5603463 | 0.0037187823 | 0.5727619 | 0.0037132779 | 0.523422 | 0.0037838595 | 0.5830481 | 0.0037140976 | 0.5516341 | 0.0037020905 | 0.5644627 | 0.003719619 | 0.5593864
0.0043318954 | 0.6237536 | 0.0042316432 | 0.6413914 | 0.0042273178 | 0.5820418 | 0.0043007131 | 0.6417675 | 0.0042301387 | 0.6195887 | 0.0042158459 | 0.6212454 | 0.0042350139 | 0.618554
0.0048606354 | 0.6809787 | 0.0047581915 | 0.7056221 | 0.0047549679 | 0.6366258 | 0.004832614 | 0.6962544 | 0.0047568534 | 0.686297 | 0.0047441302 | 0.6729877 | 0.0047637852 | 0.6727038
0.0053952992 | 0.7283824 | 0.0052980561 | 0.76944 | 0.00529124 | 0.6879864 | 0.0053713332 | 0.7467096 | 0.0052950398 | 0.7448387 | 0.0052815114 | 0.7192866 | 0.0053019041 | 0.718421
0.0059468988 | 0.7755395 | 0.0058484934 | 0.8236462 | 0.0058441366 | 0.7412743 | 0.0059220286 | 0.7939168 | 0.0058450432 | 0.796399 | 0.0058358401 | 0.7609961 | 0.0058562064 | 0.7599889
0.0065066162 | 0.8200889 | 0.0064089124 | 0.8712889 | 0.0064029667 | 0.7837564 | 0.006486445 | 0.836622 | 0.0064014743 | 0.8322554 | 0.0063961842 | 0.7972525 | 0.0064178912 | 0.8026817
0.00707117 | 0.854859 | 0.006979277 | 0.9179362 | 0.0069708455 | 0.8226355 | 0.007055597 | 0.8734346 | 0.0069734566 | 0.8709552 | 0.0069734735 | 0.827694 | 0.0069937096 | 0.8465519
0.0076517018 | 0.8838478 | 0.0075582948 | 0.9549464 | 0.0075539935 | 0.8558122 | 0.00763562 | 0.9020786 | 0.0075573111 | 0.8988591 | 0.0075532629 | 0.8548078 | 0.00757781 | 0.8802611
0.0082363666 | 0.9077664 | 0.0081490039 | 0.9810331 | 0.0081424217 | 0.881559 | 0.0082293938 | 0.930434 | 0.0081498719 | 0.9209658 | 0.008147268 | 0.8766566 | 0.0081708313 | 0.9024796
0.0088270828 | 0.927939 | 0.0087534848 | 0.993223 | 0.0087446169 | 0.8996189 | 0.0088211829 | 0.9571446 | 0.0087497718 | 0.9365871 | 0.008751744 | 0.9064574 | 0.0087776967 | 0.9273522
0.0094295647 | 0.9403839 | 0.0093637475 | 0.9962917 | 0.0093530038 | 0.9093759 | 0.0094254683 | 0.9780188 | 0.0093564395 | 0.9472474 | 0.0093660187 | 0.9299196 | 0.009391629 | 0.9424735
0.010037283 | 0.9498395 | 0.009982198 | 1.003515 | 0.009969654 | 0.9120812 | 0.010038222 | 0.9827507 | 0.009974662 | 0.9491183 | 0.009982559 | 0.9464854 | 0.0100121 | 0.9507026