## Sheet1
Ch4 Current | Ch4 | Ch5 Current | Ch5 | Ch6 Current | Ch6 | Ch7 Current | Ch7 | Ch8 Current | Ch8 | Ch9 Current | Ch9 | Ch10 Current | Ch10
-9.6e-09 | 0.002270994 | -9.6e-09 | 0.002330377 | 4.8e-09 | 0.002324222 | 1.69e-08 | 0.002271667463 | 2.65e-08 | 0.002318306 | -5.79e-08 | 0.00233172 | -4.8e-09 | 0.002325804
0.0004919973 | 0.002367846949 | 0.000491139 | 0.002430241 | 0.0004905507 | 0.002422006 | 0.0004908473 | 0.00237825 | 0.0004885833 | 0.002411170216 | 0.0004891378 | 0.002435009 | 0.0004875272 | 0.002429223
0.0007229028 | 0.002847581 | 0.0007126751 | 0.002854906 | 0.0007099916 | 0.00285763569 | 0.0007191802 | 0.002932794 | 0.0007131766 | 0.00288542 | 0.0007100495 | 0.002889408 | 0.0007127884 | 0.00291587
0.0010502125 | 0.07154761 | 0.001024315 | 0.06265041 | 0.0010198159 | 0.06258396 | 0.0010396759 | 0.06875413 | 0.0010256893 | 0.06399216 | 0.0010199582 | 0.06616078 | 0.0010256387 | 0.06682967
0.0014391731 | 0.1599961 | 0.0014032386 | 0.148962 | 0.0013950362 | 0.1460639 | 0.0014244849 | 0.1623976 | 0.0014067082 | 0.1537454 | 0.0013958921 | 0.163538 | 0.0014038414 | 0.1615764
0.0018608109 | 0.2423202 | 0.0018172526 | 0.2399007 | 0.001810492 | 0.2239115 | 0.001847104 | 0.2547707 | 0.0018227981 | 0.2437723 | 0.0018086764 | 0.25427 | 0.0018218843 | 0.2537497
0.0023121509 | 0.3097558 | 0.0022603467 | 0.3154918 | 0.0022493595 | 0.2881237 | 0.0022934 | 0.3312559 | 0.0022646023 | 0.3201093 | 0.002249632 | 0.3310454 | 0.0022614221 | 0.3329724
0.0027823766 | 0.3748325 | 0.0027231438 | 0.388437 | 0.0027109414 | 0.3495874 | 0.0027615739 | 0.4059595 | 0.002728822 | 0.3943698 | 0.0027105339 | 0.4064238 | 0.0027232619 | 0.4113210465
0.0032699043 | 0.4364025 | 0.0032051187 | 0.4566078 | 0.0031952357 | 0.4098391 | 0.0032496655 | 0.4762497 | 0.0032116961 | 0.4633877 | 0.0031941676 | 0.4770650833 | 0.0032080288 | 0.4824934
0.0037715726 | 0.4958595 | 0.0037024546 | 0.518933 | 0.0036899267 | 0.4669509 | 0.0037527084 | 0.5398647 | 0.003707378 | 0.5233405 | 0.0036903173 | 0.539045 | 0.003703243 | 0.5477499
0.0042870953 | 0.5487653 | 0.004213717 | 0.5784541 | 0.0042040245 | 0.5212171 | 0.0042665602 | 0.5958045 | 0.0042197735 | 0.5804106 | 0.0042036797 | 0.5969977 | 0.0042121112 | 0.6093021
0.0048152951 | 0.5984413 | 0.0047389464 | 0.6369121 | 0.0047296855 | 0.5712726 | 0.0047956088 | 0.6501653 | 0.0047456781 | 0.6308033 | 0.0047280845 | 0.6516771 | 0.00473729 | 0.6680572
0.0053525969 | 0.6448353 | 0.0052774704 | 0.6912072 | 0.0052647279 | 0.6160052 | 0.0053347452 | 0.7061734 | 0.0052812317 | 0.6795687 | 0.0052621385 | 0.7054762 | 0.0052760238 | 0.7211057
0.0059039722 | 0.6888982 | 0.0058246793 | 0.7401349 | 0.0058165299 | 0.6602493 | 0.0058834034 | 0.7554214 | 0.0058340511 | 0.7268705 | 0.0058126119 | 0.7509534 | 0.0058222465 | 0.7679989
0.0064655893 | 0.7286247 | 0.0063863543 | 0.7852392 | 0.0063788535 | 0.702243 | 0.0064464141 | 0.7949043 | 0.0063936478 | 0.7686701 | 0.0063740916 | 0.7900504 | 0.0063854116 | 0.809067
0.0070351584 | 0.7621158 | 0.0069596388 | 0.8266513 | 0.0069562947 | 0.7417413 | 0.0070196623 | 0.8363295 | 0.0069680727 | 0.8033505 | 0.0069471519 | 0.8260291 | 0.0069583682 | 0.8553342
0.0076178409 | 0.7942897 | 0.007542078 | 0.8704883 | 0.0075373113 | 0.778482 | 0.0076010285 | 0.8730761 | 0.0075505119 | 0.8297156 | 0.007533538 | 0.8561627 | 0.0075411883 | 0.8920021
0.0082092855 | 0.819489 | 0.0081354393 | 0.9105093 | 0.0081341132 | 0.8117187 | 0.0081962513 | 0.9111018 | 0.008142998 | 0.8534035 | 0.008128546 | 0.8815926 | 0.0081335104 | 0.9208799
0.0088084693 | 0.8460221 | 0.0087430184 | 0.9487036 | 0.0087439033 | 0.8399389 | 0.0087984343 | 0.9445677 | 0.008749374 | 0.8656023 | 0.0087370341 | 0.9030361 | 0.008740359 | 0.9436365
0.0094188499 | 0.8680321 | 0.0093513546 | 0.973245 | 0.0093570736 | 0.8596704 | 0.0094076795 | 0.972881 | 0.0093623611 | 0.8839363 | 0.0093504818 | 0.9199222 | 0.0093538597 | 0.9569295
0.010036801 | 0.8846918 | 0.009974638 | 0.992946 | 0.009982631 | 0.868961 | 0.010030421 | 0.9910233 | 0.009982174 | 0.9056666 | 0.009970617 | 0.9348534 | 0.009977527 | 0.9678637