## Sheet1
Opto-board Assembly Status
0
Opto-board S/N: |  |  |  | Site(check one): |  | OSU |  | Seigen
Opto-board flavor (check one): |  |  | B-Layer |  | Left |  | Right
VDC S/N | 0
0
DORIC S/N |  |  | -- | --
Step |  |  |  | Date | Initial | Comments
1) Reinforce 80-pin Connector
2) Mechanical tolerance test
3) short test
4) VDC mounting
5) DORIC mounting
6) Measure VCSEL power
7) Measure PIN respnsivity
8) Glue VCSEL opto-pack (?)
9) Glue Housing
10.1) Glue 2nd VCSEL opto-pack(?)
10.2) Glue housing (?)
11.1) Glue PIN opto-pack
11.2) Glue housing
12) Solder VCSEL opto-pack
13) Solder 2nd VCSEL opto-pack (?)
14) Solder PIN opto-pack
15) Wire bonding
16) Basic Functionality
17) Encapsulation

## Sheet2
Opto-Board QA data Sheet: Optical Power and Responsivity
Opto-board S/N
0
VCSEL Opto-pack S/N:
Power (uW) | 1 | 2 | 3 | 4 | 5 | 6 | 7 | 8 | Date | Initial | P> 500 uW & dP ,20% ?
Pre Opto-pack Burn-in |  | 2026.656 | 1913 | 2043.239 | 1931.752 | 2080.066 | 2076.397 | 1974.843 | -- | -- | --
Post Opto-pack Burn-in |  | 1895.094 | 1807.392 | 1883.543 | 1795.973641 | 1930.562 | 1976.06 | 1828.379 | -- | -- | --
Change (%) | #DIV/0! | #DIV/0! | #DIV/0! | #DIV/0! | #DIV/0! | #DIV/0! | #DIV/0! | #DIV/0! | -- | -- | --
Pre Opto-board Burn-in |  | 1462.630671 | 1299.160393 | 1564.699214 | 1278.137777 | 1503.528632 | 1371.875347 | 1513.175417 | -- | -- | --
Change (%) |  | #DIV/0! | #DIV/0! | #DIV/0! | #DIV/0! | #DIV/0! | #DIV/0! | #DIV/0! | -- | -- | --
Post Opto-board Burn-in |  | 1429.136645 | 1260.294886 | 1548.281077 | 1259.172752 | 1516.600129 | 1359.714615 | 1509.923917 | -- | -- | --
Change (%) |  | -2.289985 | -2.991587 | -1.049284 | -1.483801 | 0.869388 | -0.8864313 | -0.2148793 | -- | -- | --
Opto-board at 0C |  | 1534.677165 | 1369.967334 | 1683.365753 | 1378.985829 | 1573.656102 | 1466.059517 | 1638.517181 | -- | -- | --
Change (%) |  | 4.925816 | 5.450208 | 7.583984 | 7.890233 | 4.664193 | 6.865359 | 8.28336 | -- | -- | --
Opto-board at 50C |  | 1370.195672 | 1192.941747 | 1488.967809 | 1212.880524 | 1425.883363 | 1304.595923 | 1437.149796 | -- | -- | --
Change (%) |  | -6.319777 | -8.175946 | -4.839998 | -5.105651 | -5.164203 | -4.904194 | -5.024244 | -- | -- | --
Opto-board QA (10C) |  | 1544.900436 | 1348.543906 | 1675.27667 | 1365.013013 | 1571.90485 | 1469.995939 | 1629.788389 | -- | -- | --
Change (%) |  | 5.624781 | 3.801187 | 7.06701 | 6.797017 | 4.547716 | 7.152296 | 7.706507 | -- | -- | --
Reception Test |  | 2000 | 2000 | 2000 | 2000 | 2000 | 2000 | 2000 | -- | -- | --
VCSEL Opto-pack S/N:
Power (uW) | 1 | 2 | 3 | 4 | 5 | 6 | 7 | 8 | Date | Initial | P> 500 uW & dP ,20% ?
Pre Opto-pack Burn-in |  | 1919.195 | 1831.238 | 1848.269 | 1886.413 | 1895.507 | 1853.326 | 1865.25 | -- | -- | --
Post Opto-pack Burn-in |  | 1796.077 | 1703.02 | 1715.977 | 1765.592 | 1764.109 | 1709.147 | 1708.625 | -- | -- | --
Change (%) | #DIV/0! | #DIV/0! | #DIV/0! | #DIV/0! | #DIV/0! | #DIV/0! | #DIV/0! | #DIV/0! | -- | -- | --
Pre Opto-board Burn-in |  | 1319.825789 | 1267.896783 | 1294.16411 | 1331.971553 | 1345.670729 | 1319.21422 | 1383.567929 | -- | -- | --
Change (%) |  | #DIV/0! | #DIV/0! | #DIV/0! | #DIV/0! | #DIV/0! | #DIV/0! | #DIV/0! | -- | -- | --
Post Opto-board Burn-in |  | 1222.090085 | 1199.075254 | 1184.808041 | 1222.205961 | 1269.552218 | 1216.87647 | 1252.868939 | -- | -- | --
Change (%) |  | -7.405197 | -5.428007 | -8.449938 | -8.240836 | -5.656548 | -7.757478 | -9.446518 | -- | -- | --
Opto-board at 0C |  | 1322.169139 | 1285.401507 | 1341.719868 | 1315.20959 | 1391.339948 | 1334.284602 | 1395.501029 | -- | -- | --
Change (%) |  | 0.1775499 | 1.380611 | 3.674631 | -1.258433 | 3.393789 | 1.142376 | 0.8624875 | -- | -- | --
Opto-board at 50C |  | 1184.515378 | 1143.058356 | 1191.819466 | 1151.475079 | 1203.901541 | 1162.538593 | 1196.838944 | -- | -- | --
Change (%) |  | -10.25214 | -9.846103 | -7.908166 | -13.55108 | -10.53521 | -11.87644 | -13.49619 | -- | -- | --
Opto-board QA (10C) |  | 1333.597475 | 1300.252375 | 1336.509797 | 1307.797588 | 1369.478431 | 1309.880912 | 1374.49802 | -- | -- | --
Change (%) |  | 1.043447 | 2.551911 | 3.272049 | -1.814901 | 1.769207 | -0.7074899 | -0.6555449 | -- | -- | --
Reception Test |  | 2000 | 2000 | 2000 | 2000 | 2000 | 2000 | 2000 | -- | -- | --

## Sheet3
PIN Opto-pack S/N:
Responsivity (A/W) | 1 | 2 | 3 | 4 | 5 | 6 | 7 | 8 | Date | Initial | R> 0.5 A/W & dR <5%
Opto-pack QA | [8 empty] | -- | -- | --
Pre-mount | [8 empty] | -- | -- | --
Change (%)

## Sheet4
Opto-board QA Data Sheet
Opto-board S/N:
0
Current consumption:
| Unit | Min | Max | I |  |  | dI <5% | Date |  | Initial |  | Pass/Fail (?)
Pre-QA | mA | 322 | 384 | 369.384766 |  |  |  | 2021-06-23 |  |  |  | Pass
QA | mA | 304 | 366 | 346.228027 |  |  |  | 2021-06-23 |  |  |  | Pass
*The allowable range for current consumption for a B-layer opto-board is 330-400 mA.
Dark current:
| Unit | Max | I |  | Date |  | Initial |  | Pass/Fail (?)
Pre-QA | uA | 1 | 0.75809 |  | 2021-06-23 |  |  |  | Pass
QA | uA | 1 | 0.6843 |  | 2021-06-23 |  |  |  | Pass
Optical
| Unit | Max | 1 | 2 | 3 | 4 | 5 | 6 | 7 | 8 | 9 | 10 | 11 | 12 | 13 | 14 | 15 | 16 | Pass/Fail (?)
Rise | ns | 1 | 0.07194 | 0.03391 | 0.04295 | 0.03615 | 0.04367 | 0.03689 | 0.029023 | 0.036173 | 0.0694 | 0.03636 | 0.03539 | 0.41986 | 0.03436 | 0.05628 |  |  | Pass
Fall | ns | 1 | 0.3661 | 0.37387 | 0.28844 | 0.42179 | 0.52059 | 0.48979 | 0.313 | 0.39888 | 0.34738 | 0.30107 | 0.43323 | 0.33615 | 0.27351 | 0.32095 |  |  | Pass

## optical calc
Post Mounting @ room Temp
Power
Power 2
Power 3
channel# | 1 | 2 | 3 | 4 | 5 | 6 | 7 | 8 | 9 | 10 | 11 | 12 | 13 | 14
| 1000 | 1000 | 1000 | 1000 | 1000 | 1000 | 1000 | 1000 | 1000 | 1000 | 1000 | 1000 | 1000 | 1000
| 1000 | 1000 | 1000 | 1000 | 1000 | 1000 | 1000 | 1000 | 1000 | 1000 | 1000 | 1000 | 1000 | 1000
| 1000 | 1000 | 1000 | 1000 | 1000 | 1000 | 1000 | 1000 | 1000 | 1000 | 1000 | 1000 | 1000 | 1000
avg | 1000 | 1000 | 1000 | 1000 | 1000 | 1000 | 1000 | 1000 | 1000 | 1000 | 1000 | 1000 | 1000 | 1000
-10C
Power
Power 2
Power 3
channel# | 1 | 2 | 3 | 4 | 5 | 6 | 7 | 8 | 9 | 10 | 11 | 12 | 13 | 14
| 1000 | 1000 | 1000 | 1000 | 1000 | 1000 | 1000 | 1000 | 1000 | 1000 | 1000 | 1000 | 1000 | 1000
| 1000 | 1000 | 1000 | 1000 | 1000 | 1000 | 1000 | 1000 | 1000 | 1000 | 1000 | 1000 | 1000 | 1000
| 1000 | 1000 | 1000 | 1000 | 1000 | 1000 | 1000 | 1000 | 1000 | 1000 | 1000 | 1000 | 1000 | 1000
avg | 1000 | 1000 | 1000 | 1000 | 1000 | 1000 | 1000 | 1000 | 1000 | 1000 | 1000 | 1000 | 1000 | 1000
10C
Power
Power 2
Power 3
channel# | 1 | 2 | 3 | 4 | 5 | 6 | 7 | 8 | 9 | 10 | 11 | 12 | 13 | 14
| 1000 | 1000 | 1000 | 1000 | 1000 | 1000 | 1000 | 1000 | 1000 | 1000 | 1000 | 1000 | 1000 | 1000
| 1000 | 1000 | 1000 | 1000 | 1000 | 1000 | 1000 | 1000 | 1000 | 1000 | 1000 | 1000 | 1000 | 1000
| 1000 | 1000 | 1000 | 1000 | 1000 | 1000 | 1000 | 1000 | 1000 | 1000 | 1000 | 1000 | 1000 | 1000
avg | 1000 | 1000 | 1000 | 1000 | 1000 | 1000 | 1000 | 1000 | 1000 | 1000 | 1000 | 1000 | 1000 | 1000
50C
Power
Power 2
Power 3
channel# | 1 | 2 | 3 | 4 | 5 | 6 | 7 | 8 | 9 | 10 | 11 | 12 | 13 | 14
| 1000 | 1000 | 1000 | 1000 | 1000 | 1000 | 1000 | 1000 | 1000 | 1000 | 1000 | 1000 | 1000 | 1000
| 1000 | 1000 | 1000 | 1000 | 1000 | 1000 | 1000 | 1000 | 1000 | 1000 | 1000 | 1000 | 1000 | 1000
| 1000 | 1000 | 1000 | 1000 | 1000 | 1000 | 1000 | 1000 | 1000 | 1000 | 1000 | 1000 | 1000 | 1000
avg | 1000 | 1000 | 1000 | 1000 | 1000 | 1000 | 1000 | 1000 | 1000 | 1000 | 1000 | 1000 | 1000 | 1000

## Sheet5
Electrical: |  |  |  | Date (DD/MM/YY):06/23/2021 | [5 empty] | Initial:
| Unit | Min | Max | 1 | 2 | 3 | 4 | 5 | 6 | 7 | 8 | 9 | 10 | 11 | 12 | 13 | 14 | Pass/fail(?)
Clk Rise | ns | -- | 1 | 0.53176 | 0.54789 | 0.57509 | 0.58824 | 0.59513 | 0.59372 | 0.61316 | [7 empty] | Pass
Clk Fall | ns | -- | 1 | 0.51308 | 0.53348 | 0.55037 | 0.57423 | 0.58467 | 0.59442 | 0.61463 | [7 empty] | Pass
Data Rise | ns | -- | 1 | 0.64997 | 0.72212 | 0.67037 | 0.64416 | 0.67965 | 0.68645 | 0.6607 | [7 empty] | Pass
Data Fall | ns | -- | 1 | 0.66089 | 0.64137 | 0.66893 | 0.67403 | 0.66034 | 0.66988 | 0.67759 | [7 empty] | Pass
Jitter @ IPIN = 100uA | ns | -- | 1 | 0.10401 | 0.08107 | 0.13374 | 0.1601 | 0.11148 | 0.30337 | 0.0726 | [7 empty] | Pass
Jitter @ IPIN = 1000uA | ns | -- | 1 | 0.08425 | 0.06674 | 0.12182 | 0.16337 | 0.10442 | 0.28232 | 0.06073 | [7 empty] | Pass
Pos Width max @ IPIN = 100uA |  |  |  | 12.293 | 12.174 | 12.556 | 11.943 | 12.787 | 13.387 | 13.161
Pos Width max @ IPIN = 1000uA |  |  |  | 12.297 | 12.1 | 12.486 | 12.014 | 12.713 | 13.175 | 13.09
Pos Width min @ IPIN = 100uA |  |  |  | 11.717 | 11.68 | 11.852 | 11.354 | 12.186 | 12.185 | 12.705
Pos Width min @ IPIN = 1000uA |  |  |  | 11.759 | 11.67 | 11.913 | 11.395 | 12.19 | 12.314 | 12.763
Pos Width mean @ IPIN = 100uA |  |  |  | 12.01128 | 11.89323 | 12.17035 | 11.67047 | 12.48527 | 12.77242 | 12.92325
Pos Width mean @ IPIN = 1000uA |  |  |  | 12.01781 | 11.89992 | 12.17991 | 11.68039 | 12.48471 | 12.75659 | 12.92257
GoNoGoDuty Cycle | % | 45 | 55 | 48.0799 | 47.5808 | 48.7314 | 46.6945 | 49.9068 | 51.1416 | 51.7177 | [7 empty] | Pass
Duty Cycle @ IPIN = 100uA | % | 45 | 55 | 48.0781 | 47.5925 | 48.7131 | 46.7129 | 50.0245 | 51.2707 | 51.7394 | [7 empty] | Pass
Duty Cycle @ IPIN = 1000uA | % | 45 | 55 | 48.0805 | 47.6082 | 48.7274 | 46.73 | 49.9723 | 51.0352 | 51.6815 | [7 empty] | Pass
Clock+ common mode | V | 0.9 | 1.5 | 1.061389 | 1.061624 | 1.071767 | 1.054474 | 1.047361 | 1.034806 | 1.044008 | [7 empty] | Pass
Clock- common mode | V | 0.9 | 1.5 | 1.050191 | 1.050252 | 1.061374 | 1.046372 | 1.040682 | 1.031641 | 1.039651 | [7 empty] | Pass
Data+ common mode | V | 0.9 | 1.5 | 1.093531 | 1.106759 | 1.110705 | 1.077133 | 1.081676 | 1.083453 | 1.09949 | [7 empty] | Pass
Data- common mode | V | 0.9 | 1.5 | 1.078656 | 1.083627 | 1.099696 | 1.074495 | 1.067575 | 1.075679 | 1.087983 | [7 empty] | Pass
Clock+ amplitude | V | 0.2 | 0.5 | 0.361817 | 0.356959 | 0.359313 | 0.358613 | 0.348056 | 0.341403 | 0.348678 | [7 empty] | Pass
Clock- amplitude | V | 0.2 | 0.5 | 0.318551 | 0.320826 | 0.3288 | 0.325908 | 0.330363 | 0.327112 | 0.330119 | [7 empty] | Pass
Data+ amplitude | V | 0.2 | 0.5 | 0.40091 | 0.40809 | 0.411701 | 0.389089 | 0.395233 | 0.39249 | 0.404502 | [7 empty] | Pass
Data- amplitude | V | 0.2 | 0.5 | 0.37547 | 0.373231 | 0.386036 | 0.378976 | 0.369826 | 0.374111 | 0.379393 | [7 empty] | Pass
Bit errors @ IPIN = 100uA | -- | -- | 0 | 0 | 0 | 0 | 0 | 0 | 0 | 0 | [7 empty] | Pass
Clk errors @ IPIN = 100uA | -- | -- | 0 | 0 | 0 | 0 | 0 | 0 | 0 | 0 | [7 empty] | Pass
Bit errors @ IPIN = 1000uA | -- | -- | 0 | 0 | 0 | 0 | 0 | 0 | 0 | 0 | [7 empty] | Pass
Clk errors @ IPIN = 1000uA | -- | -- | 0 | 0 | 0 | 0 | 0 | 0 | 0 | 0 | [7 empty] | Pass
VDC Bit errors | -- | -- | 0 | 0 | 0 | 0 | 0 | 0 | 0 | 0 | 0 | 0 | 0 | 0 | 0 | 0 | 0 | Pass