## Sheet1
Ch4 Current | Ch4 | Ch5 Current | Ch5 | Ch6 Current | Ch6 | Ch7 Current | Ch7 | Ch8 Current | Ch8 | Ch9 Current | Ch9 | Ch10 Current | Ch10
1.93e-08 | 0.008572866 | 2.41e-08 | 0.001571473 | 2.17e-08 | 0.009930382 | 3.13e-08 | 0.001511017396 | -5.55e-08 | 0.01049251 | 2.89e-08 | 0.01133438 | 7.2e-09 | 0.01783049
0.0004961805 | 0.00883706 | 0.0004963445 | 0.001821987 | 0.0004959298 | 0.01018047 | 0.0004967303 | 0.001766427 | 0.000495421 | 0.01074114 | 0.0004961395 | 0.01159695 | 0.0004949702 | 0.01807898
0.0007001737 | 0.009771295 | 0.0007002629 | 0.002779816 | 0.0006996047 | 0.01110967 | 0.0007021532 | 0.002693528 | 0.0007009308 | 0.01170475 | 0.0007001617 | 0.01263158 | 0.0007004148 | 0.01899311
0.0009863263 | 0.06378395 | 0.0009892919 | 0.05343592 | 0.000987351 | 0.06330252 | 0.0009901574 | 0.05371959 | 0.0009876837 | 0.06087145 | 0.0009865529 | 0.06442461 | 0.0009867892 | 0.07251783
0.001355087 | 0.1728661 | 0.0013565119 | 0.161724 | 0.0013548097 | 0.1780342 | 0.001356049 | 0.1643673 | 0.0013525939 | 0.1683268 | 0.0013546168 | 0.1757882 | 0.0013525819 | 0.1870912
0.0017621765 | 0.2958841 | 0.0017639534 | 0.2875738 | 0.0017628467 | 0.3063046 | 0.0017668684 | 0.2900462 | 0.0017611445 | 0.2973678 | 0.0017622102 | 0.3056305 | 0.0017615472 | 0.314538
0.0022081761 | 0.4238673 | 0.0022093961 | 0.4149653 | 0.002208815 | 0.4401391 | 0.0022121351 | 0.4199827 | 0.0022083208 | 0.4324567 | 0.0022087524 | 0.4495955 | 0.0022083642 | 0.449139
0.0026704692 | 0.548022 | 0.0026746958 | 0.5421502 | 0.0026743679 | 0.5789501 | 0.0026774589 | 0.5541761 | 0.0026731118 | 0.576198 | 0.0026714264 | 0.5962936 | 0.0026737941 | 0.5840884
0.0031574447 | 0.6770058 | 0.0031579004 | 0.6695751 | 0.0031582958 | 0.7196247 | 0.0031640317 | 0.6826117 | 0.00315615 | 0.7175725 | 0.0031593302 | 0.7385041 | 0.0031574182 | 0.7170519
0.0036615773 | 0.8077163 | 0.0036647093 | 0.7935292 | 0.0036654326 | 0.8519563 | 0.0036706575 | 0.8059339 | 0.0036609553 | 0.849017 | 0.0036628166 | 0.8718129 | 0.0036619607 | 0.8399408
0.0041763042 | 0.9351222 | 0.0041790576 | 0.9105502 | 0.004180145 | 0.9727678 | 0.0041845331 | 0.9207365 | 0.0041807791 | 0.9783236 | 0.0041779895 | 1.000595 | 0.0041817604 | 0.96343
0.0047109056 | 1.060942 | 0.0047130997 | 1.027648 | 0.0047141991 | 1.091163 | 0.0047173263 | 1.03374 | 0.0047127621 | 1.108728 | 0.0047125958 | 1.126395 | 0.0047141461 | 1.087735
0.0052502254 | 1.1786 | 0.0052569113 | 1.142042 | 0.0052577431 | 1.211612 | 0.0052593223 | 1.144003 | 0.0052540252 | 1.235871 | 0.0052531355 | 1.247919 | 0.0052558456 | 1.206026
0.0058090291 | 1.296748 | 0.0058117656 | 1.253102 | 0.0058129447 | 1.320614 | 0.0058170266 | 1.249835 | 0.0058102274 | 1.349311 | 0.0058123347 | 1.367931 | 0.0058130966 | 1.318127
0.0063715624 | 1.401994 | 0.0063781615 | 1.361675 | 0.0063797986 | 1.427047 | 0.0063839263 | 1.348169 | 0.0063781012 | 1.457716 | 0.0063745979 | 1.47755 | 0.0063815876 | 1.421854
0.0069480561 | 1.495103 | 0.0069556124 | 1.464938 | 0.0069579921 | 1.533475 | 0.0069601886 | 1.437665 | 0.0069531434 | 1.565781 | 0.006954537 | 1.583914 | 0.0069572495 | 1.512599
0.007529972 | 1.592044 | 0.0075357658 | 1.55006 | 0.0075397151 | 1.62901 | 0.0075409978 | 1.523485 | 0.0075346616 | 1.664434 | 0.0075366266 | 1.682269 | 0.0075406723 | 1.594032
0.0081294912 | 1.682849 | 0.0081293658 | 1.62696 | 0.008133848 | 1.705964 | 0.0081348172 | 1.606469 | 0.0081295201 | 1.749262 | 0.0081357358 | 1.776637 | 0.0081353477 | 1.66827
0.0087288703 | 1.763428 | 0.0087340251 | 1.699198 | 0.0087365881 | 1.777396 | 0.0087387436 | 1.67536 | 0.0087320264 | 1.82192 | 0.0087343699 | 1.859511 | 0.0087357683 | 1.734739
0.0093349883 | 1.834692 | 0.009340541 | 1.759086 | 0.0093429593 | 1.834758 | 0.009348524 | 1.738821 | 0.009339591 | 1.890319 | 0.0093415584 | 1.924629 | 0.0093437332 | 1.784723
0.0099578174 | 1.895094 | 0.009962624 | 1.807392 | 0.009966693 | 1.883543 | 0.009971388 | 1.795973641 | 0.009961589 | 1.930562 | 0.009964069 | 1.97606 | 0.009962648 | 1.828379