## Sheet1
Ch4 Current | Ch4 | Ch5 Current | Ch5 | Ch6 Current | Ch6 | Ch7 Current | Ch7 | Ch8 Current | Ch8 | Ch9 Current | Ch9 | Ch10 Current | Ch10
-7.47e-08 | 0.008548748 | -4.82e-08 | 0.001570107 | -4.1e-08 | 0.009903763 | -3.62e-08 | 0.001510831 | -5.06e-08 | 0.01047054 | -5.79e-08 | 0.01131105 | -5.3e-08 | 0.01779149
0.0004959322 | 0.008799537 | 0.0004966941 | 0.001810732 | 0.0004967471 | 0.01014096 | 0.0004979768 | 0.001748972 | 0.0004974053 | 0.01070416 | 0.0004971546 | 0.01155192 | 0.0004976609 | 0.0180231
0.0007017771 | 0.009876008 | 0.0007025052 | 0.002864967 | 0.000702797 | 0.01122118 | 0.0007024715 | 0.002793474 | 0.0007022521 | 0.01178088 | 0.0007019435 | 0.01258558 | 0.0007025679 | 0.01896123
0.0009906059 | 0.06239063 | 0.0009912328 | 0.05762759 | 0.0009930604 | 0.06480846 | 0.0009918982 | 0.05315257 | 0.0009888796 | 0.06180179 | 0.0009899501 | 0.06496462 | 0.0009889616 | 0.07233478
0.0013566879 | 0.1749757 | 0.0013583154 | 0.1682591 | 0.0013589736 | 0.1738044 | 0.0013596897 | 0.1613739 | 0.0013587783 | 0.1723837 | 0.0013561792 | 0.1756829 | 0.001358894 | 0.1842014
0.0017683247 | 0.3035104 | 0.0017694555 | 0.2916816 | 0.0017701933 | 0.2954237 | 0.0017690263 | 0.283845 | 0.0017682885 | 0.2966458 | 0.0017658702 | 0.3046555 | 0.00176791 | 0.3069883
0.0022141965 | 0.4387314 | 0.0022154575 | 0.4202285 | 0.0022163424 | 0.4253366 | 0.0022148909 | 0.4149194 | 0.0022159542 | 0.4272869 | 0.0022106643 | 0.4381412 | 0.0022145654 | 0.4336515
0.0026803281 | 0.5710355 | 0.0026811888 | 0.5504419 | 0.0026824643 | 0.5560695 | 0.0026808995 | 0.548833 | 0.0026798097 | 0.5581344 | 0.0026767621 | 0.5726446 | 0.0026776904 | 0.5631298
0.0031678774 | 0.7069805 | 0.0031678099 | 0.6802804 | 0.0031697387 | 0.6827965 | 0.0031650782 | 0.6754334 | 0.0031688973 | 0.6852635 | 0.0031609239 | 0.6987226 | 0.003165341 | 0.6970666
0.0036750673 | 0.8347247 | 0.0036742837 | 0.8078943 | 0.0036766996 | 0.7991663 | 0.0036724224 | 0.8011244 | 0.003673898 | 0.8072738 | 0.0036696158 | 0.8146729 | 0.0036693699 | 0.8144225
0.0041896808 | 0.9471453 | 0.0041885982 | 0.9247769 | 0.0041919351 | 0.9106755 | 0.004187723 | 0.9212684 | 0.0041904499 | 0.9274532 | 0.00418604 | 0.9255969 | 0.0041843378 | 0.9256762
0.004723207 | 1.053349 | 0.0047227175 | 1.036726 | 0.004726269 | 1.02405 | 0.0047217338 | 1.039245 | 0.0047266017 | 1.045677 | 0.0047185029 | 1.035728 | 0.004718539 | 1.032903
0.0052662807 | 1.174267 | 0.0052657165 | 1.141884 | 0.0052698756 | 1.134371 | 0.0052646387 | 1.150921 | 0.0052681878 | 1.155336 | 0.0052601976 | 1.142535 | 0.0052587244 | 1.136531
0.0058249783 | 1.285365 | 0.0058242839 | 1.247558 | 0.0058293061 | 1.23602 | 0.0058174268 | 1.251704 | 0.0058286624 | 1.266403 | 0.0058160646 | 1.241355 | 0.0058179428 | 1.242519
0.0063908799 | 1.390669 | 0.0063893536 | 1.337623 | 0.0063966087 | 1.329301 | 0.0063817467 | 1.348597 | 0.0063918419 | 1.365009 | 0.0063797022 | 1.33227 | 0.0063811512 | 1.339359
0.006967658 | 1.483904 | 0.0069653772 | 1.418843 | 0.0069737315 | 1.417428 | 0.0069604345 | 1.445895 | 0.0069694253 | 1.455816 | 0.0069549228 | 1.418377 | 0.006958537 | 1.422133
0.0075484914 | 1.571193 | 0.0075455475 | 1.491459 | 0.007552677 | 1.496305 | 0.0075407495 | 1.537691 | 0.0075516306 | 1.537464 | 0.0075380732 | 1.502548 | 0.0075407085 | 1.504144
0.0081414549 | 1.645601 | 0.0081391957 | 1.554586 | 0.0081459033 | 1.565296 | 0.0081337371 | 1.607575 | 0.008149843 | 1.620585 | 0.0081350414 | 1.582205 | 0.0081391186 | 1.581246
0.0087453282 | 1.704715 | 0.0087432282 | 1.610741 | 0.0087492606 | 1.610944 | 0.0087376586 | 1.668326 | 0.0087458803 | 1.685138 | 0.0087345652 | 1.634233 | 0.008735831 | 1.635034
0.0093539103 | 1.75545 | 0.0093534161 | 1.660335 | 0.0093598729 | 1.669937 | 0.0093461081 | 1.726352 | 0.0093537608 | 1.734481 | 0.0093416862 | 1.673624 | 0.0093434535 | 1.68744
0.009974012 | 1.796077 | 0.009974397 | 1.70302 | 0.009982318 | 1.715977 | 0.009967175 | 1.765592 | 0.009975119 | 1.764109 | 0.009961493 | 1.709147 | 0.009967247 | 1.708625