## Sheet1
Opto-board Assembly Status
0
Opto-board S/N: |  |  |  | Site(check one): |  | OSU |  | Seigen
Opto-board flavor (check one): |  |  | B-Layer |  | Left |  | Right
VDC S/N | 0
0
DORIC S/N |  |  | -- | --
Step |  |  |  | Date | Initial | Comments
1) Reinforce 80-pin Connector
2) Mechanical tolerance test
3) short test
4) VDC mounting
5) DORIC mounting
6) Measure VCSEL power
7) Measure PIN respnsivity
8) Glue VCSEL opto-pack (?)
9) Glue Housing
10.1) Glue 2nd VCSEL opto-pack(?)
10.2) Glue housing (?)
11.1) Glue PIN opto-pack
11.2) Glue housing
12) Solder VCSEL opto-pack
13) Solder 2nd VCSEL opto-pack (?)
14) Solder PIN opto-pack
15) Wire bonding
16) Basic Functionality
17) Encapsulation

## Sheet2
Opto-Board QA data Sheet: Optical Power and Responsivity
Opto-board S/N
0
VCSEL Opto-pack S/N:
Power (uW) | 1 | 2 | 3 | 4 | 5 | 6 | 7 | 8 | Date | Initial | P> 500 uW & dP ,20% ?
Pre Opto-pack Burn-in |  | 788.9121 | 855.2394 | 790.1794 | 948.0816 | 867.5547 | 841.5411 | 892.1055 | -- | -- | --
Post Opto-pack Burn-in |  | 834.9990987 | 878.4368 | 855.0034 | 966.9189 | 919.788 | 863.2843 | 912.487 | -- | -- | --
Change (%) | #DIV/0! | #DIV/0! | #DIV/0! | #DIV/0! | #DIV/0! | #DIV/0! | #DIV/0! | #DIV/0! | -- | -- | --
Pre Opto-board Burn-in |  | 1215.752752 | 961.962868 | 1225.338904 | 1267.380843 | 1256.15223 | 1254.299848 | 1185.983277 | -- | -- | --
Change (%) |  | #DIV/0! | #DIV/0! | #DIV/0! | #DIV/0! | #DIV/0! | #DIV/0! | #DIV/0! | -- | -- | --
Post Opto-board Burn-in |  | 1162.804357 | 951.435964 | 1156.581721 | 1308.501128 | 1104.139558 | 1146.625731 | 1101.539877 | -- | -- | --
Change (%) |  | -4.355194 | -1.094315 | -5.611279 | 3.244509 | -12.10145 | -8.5844 | -7.120117 | -- | -- | --
Opto-board at 0C |  | 1181.369329 | 974.659824 | 1193.244604 | 1352.451798 | 1144.669795 | 1207.669465 | 1128.849014 | -- | -- | --
Change (%) |  | -2.828159 | 1.319901 | -2.619218 | 6.712343 | -8.874914 | -3.717642 | -4.817459 | -- | -- | --
Opto-board at 50C |  | 1079.238392 | 890.214652 | 1049.391334 | 1214.341057 | 1043.922451 | 1071.670918 | 1013.642328 | -- | -- | --
Change (%) |  | -11.22879 | -7.458522 | -14.35909 | -4.184992 | -16.89523 | -14.56023 | -14.53148 | -- | -- | --
Opto-board QA (10C) |  | 1179.547753 | 977.189155 | 1181.061714 | 1351.505015 | 1148.501231 | 1198.69139 | 1138.904439 | -- | -- | --
Change (%) |  | -2.97799 | 1.582835 | -3.613465 | 6.63764 | -8.569901 | -4.433426 | -3.969604 | -- | -- | --
Reception Test |  | 987.7897 | 875.2267 | 1044.672 | 1029.347 | 869.0633 | 946.0003 | 1124.841
VCSEL Opto-pack S/N:
Power (uW) | 1 | 2 | 3 | 4 | 5 | 6 | 7 | 8 | Date | Initial | P> 500 uW & dP ,20% ?
Pre Opto-pack Burn-in |  | 950.0572 | 863.3443 | 939.2542 | 1001.541 | 925.2579 | 991.784 | 1078.343 | -- | -- | --
Post Opto-pack Burn-in |  | 897.8046 | 894.0189 | 926.7907 | 955.8549 | 904.4658 | 924.1007 | 994.1738 | -- | -- | --
Change (%) | #DIV/0! | #DIV/0! | #DIV/0! | #DIV/0! | #DIV/0! | #DIV/0! | #DIV/0! | #DIV/0! | -- | -- | --
Pre Opto-board Burn-in |  | 1250.472412 | 1197.279211 | 1295.841312 | 1270.158947 | 1438.449268 | 1357.393969 | 1462.371599 | -- | -- | --
Change (%) |  | #DIV/0! | #DIV/0! | #DIV/0! | #DIV/0! | #DIV/0! | #DIV/0! | #DIV/0! | -- | -- | --
Post Opto-board Burn-in |  | 1257.815701 | 1196.215881 | 1328.826336 | 1284.137964 | 1382.648567 | 1362.379634 | 1454.450733 | -- | -- | --
Change (%) |  | 0.5872412 | -0.0888122 | 2.545452 | 1.100572 | -3.879226 | 0.3672968 | -0.5416452 | -- | -- | --
Opto-board at 0C |  | 1322.156902 | 1271.256546 | 1352.968411 | 1330.593857 | 1402.028093 | 1408.281809 | 1490.824556 | -- | -- | --
Change (%) |  | 5.732593 | 6.178787 | 4.408495 | 4.758059 | -2.531975 | 3.748937 | 1.945672 | -- | -- | --
Opto-board at 50C |  | 1182.132304 | 1097.031393 | 1229.633503 | 1190.417935 | 1257.706337 | 1275.097391 | 1347.665027 | -- | -- | --
Change (%) |  | -5.465143 | -8.372969 | -5.109253 | -6.278034 | -12.56512 | -6.062837 | -7.843873 | -- | -- | --
Opto-board QA (10C) |  | 1311.926508 | 1266.377742 | 1386.209489 | 1334.497328 | 1439.454059 | 1414.062153 | 1491.201292 | -- | -- | --
Change (%) |  | 4.91447 | 5.771296 | 6.973707 | 5.06538 | 0.06985238 | 4.174778 | 1.971434 | -- | -- | --
Reception Test |  | 946.6586 | 876.4105 | 820.0691 | 967.6702 | 852.0829 | 931.0793 | 956.6749

## Sheet3
PIN Opto-pack S/N:
Responsivity (A/W) | 1 | 2 | 3 | 4 | 5 | 6 | 7 | 8 | Date | Initial | R> 0.5 A/W & dR <5%
Opto-pack QA | [8 empty] | -- | -- | --
Pre-mount | [8 empty] | -- | -- | --
Change (%)

## Sheet4
Opto-board QA Data Sheet
Opto-board S/N:
0
Current consumption:
| Unit | Min | Max | I |  |  | dI <5% | Date |  | Initial |  | Pass/Fail (?)
Pre-QA | mA | 342 | 378 | 335.449219 |  |  |  | 2020-06-23 |  |  |  | Fail
QA | mA | 342 | 378 | 318.115234 |  |  |  | 2020-06-24 |  |  |  | Fail
*The allowable range for current consumption for a B-layer opto-board is 330-400 mA.
Dark current:
| Unit | Max | I |  | Date |  | Initial |  | Pass/Fail (?)
Pre-QA | uA | 1 | 0.737482 |  | 2020-06-23 |  |  |  | Pass
QA | uA | 1 | 0.289709 |  | 2020-06-24 |  |  |  | Pass
Optical
| Unit | Max | 1 | 2 | 3 | 4 | 5 | 6 | 7 | 8 | 9 | 10 | 11 | 12 | 13 | 14 | 15 | 16 | Pass/Fail (?)
Rise | ns | 1 | 0.1586 | 0.03506 | 0.2031 | 0.25551 | 0.2222 | 0.24279 | 0.03361 | 0.17 | 0.38845 | 0.032854 | 0.33508 | 0.06206 | 0.05158 | 0.1809 |  |  | Pass
Fall | ns | 1 | 0.37627 | 0.45309 | 0.55075 | 0.46477 | 0.72117 | 0.5555 | 0.50926 | 0.37384 | 0.34392 | 0.57344 | 0.4487 | 0.44371 | 0.50121 | 0.50112 |  |  | Pass

## optical calc
Post Mounting @ room Temp
Power
Power 2
Power 3
channel# | 1 | 2 | 3 | 4 | 5 | 6 | 7 | 8 | 9 | 10 | 11 | 12 | 13 | 14
| 1000 | 1000 | 1000 | 1000 | 1000 | 1000 | 1000 | 1000 | 1000 | 1000 | 1000 | 1000 | 1000 | 1000
| 1000 | 1000 | 1000 | 1000 | 1000 | 1000 | 1000 | 1000 | 1000 | 1000 | 1000 | 1000 | 1000 | 1000
| 1000 | 1000 | 1000 | 1000 | 1000 | 1000 | 1000 | 1000 | 1000 | 1000 | 1000 | 1000 | 1000 | 1000
avg | 1000 | 1000 | 1000 | 1000 | 1000 | 1000 | 1000 | 1000 | 1000 | 1000 | 1000 | 1000 | 1000 | 1000
-10C
Power
Power 2
Power 3
channel# | 1 | 2 | 3 | 4 | 5 | 6 | 7 | 8 | 9 | 10 | 11 | 12 | 13 | 14
| 1000 | 1000 | 1000 | 1000 | 1000 | 1000 | 1000 | 1000 | 1000 | 1000 | 1000 | 1000 | 1000 | 1000
| 1000 | 1000 | 1000 | 1000 | 1000 | 1000 | 1000 | 1000 | 1000 | 1000 | 1000 | 1000 | 1000 | 1000
| 1000 | 1000 | 1000 | 1000 | 1000 | 1000 | 1000 | 1000 | 1000 | 1000 | 1000 | 1000 | 1000 | 1000
avg | 1000 | 1000 | 1000 | 1000 | 1000 | 1000 | 1000 | 1000 | 1000 | 1000 | 1000 | 1000 | 1000 | 1000
10C
Power
Power 2
Power 3
channel# | 1 | 2 | 3 | 4 | 5 | 6 | 7 | 8 | 9 | 10 | 11 | 12 | 13 | 14
| 1000 | 1000 | 1000 | 1000 | 1000 | 1000 | 1000 | 1000 | 1000 | 1000 | 1000 | 1000 | 1000 | 1000
| 1000 | 1000 | 1000 | 1000 | 1000 | 1000 | 1000 | 1000 | 1000 | 1000 | 1000 | 1000 | 1000 | 1000
| 1000 | 1000 | 1000 | 1000 | 1000 | 1000 | 1000 | 1000 | 1000 | 1000 | 1000 | 1000 | 1000 | 1000
avg | 1000 | 1000 | 1000 | 1000 | 1000 | 1000 | 1000 | 1000 | 1000 | 1000 | 1000 | 1000 | 1000 | 1000
50C
Power
Power 2
Power 3
channel# | 1 | 2 | 3 | 4 | 5 | 6 | 7 | 8 | 9 | 10 | 11 | 12 | 13 | 14
| 1000 | 1000 | 1000 | 1000 | 1000 | 1000 | 1000 | 1000 | 1000 | 1000 | 1000 | 1000 | 1000 | 1000
| 1000 | 1000 | 1000 | 1000 | 1000 | 1000 | 1000 | 1000 | 1000 | 1000 | 1000 | 1000 | 1000 | 1000
| 1000 | 1000 | 1000 | 1000 | 1000 | 1000 | 1000 | 1000 | 1000 | 1000 | 1000 | 1000 | 1000 | 1000
avg | 1000 | 1000 | 1000 | 1000 | 1000 | 1000 | 1000 | 1000 | 1000 | 1000 | 1000 | 1000 | 1000 | 1000

## Sheet5
Electrical: |  |  |  | Date (DD/MM/YY):06/24/2020 | [5 empty] | Initial:
| Unit | Min | Max | 1 | 2 | 3 | 4 | 5 | 6 | 7 | 8 | 9 | 10 | 11 | 12 | 13 | 14 | Pass/fail(?)
Clk Rise | ns | -- | 1 | 0.62338 | 0.62591 | 0.66116 | 0.65485 | 0.70883 | 0.6807 | 0.68737 | [7 empty] | Pass
Clk Fall | ns | -- | 1 | 0.63278 | 0.63162 | 0.66776 | 0.6978 | 0.67897 | 0.69905 | 0.70314 | [7 empty] | Pass
Data Rise | ns | -- | 1 | 0.66267 | 0.6867 | 0.66238 | 0.61131 | 0.65585 | 0.61089 | 0.75379 | [7 empty] | Pass
Data Fall | ns | -- | 1 | 0.71803 | 0.64757 | 0.71425 | 0.69001 | 0.64012 | 0.74249 | 0.81674 | [7 empty] | Pass
Jitter @ IPIN = 100uA | ns | -- | 1 | 0.14329 | 0.0793 | 0.16817 | 0.16547 | 0.06784 | 0.06841 | 0.19688 | [7 empty] | Pass
Jitter @ IPIN = 1000uA | ns | -- | 1 | 0.11234 | 0.06943 | 0.13539 | 0.16235 | 0.05467 | 0.06438 | 0.18486 | [7 empty] | Pass
Pos Width max @ IPIN = 100uA |  |  |  | 12.743 | 12.629 | 12.507 | 12.26 | 12.412 | 13.285 | 12.959
Pos Width max @ IPIN = 1000uA |  |  |  | 12.647 | 12.555 | 12.452 | 12.212 | 12.356 | 13.284 | 12.861
Pos Width min @ IPIN = 100uA |  |  |  | 12.058 | 12.144 | 11.773 | 11.634 | 12.051 | 12.868 | 12.202
Pos Width min @ IPIN = 1000uA |  |  |  | 12.155 | 12.156 | 11.874 | 11.664 | 12.038 | 12.889 | 12.225
Pos Width mean @ IPIN = 100uA |  |  |  | 12.38576 | 12.35424 | 12.16865 | 11.95457 | 12.21823 | 13.09703 | 12.57799
Pos Width mmean @ IPIN = 1000uA |  |  |  | 12.37559 | 12.34255 | 12.13289 | 11.96601 | 12.19626 | 13.08737 | 12.54814
GoNoGoDuty Cycle | % | 46 | 54 | 49.4546 | 49.4451 | 48.6165 | 47.9518 | 48.8191 | 52.407 | 50.3065 | [7 empty] | Pass
Duty Cycle @ IPIN = 50uA | % | 46 | 54 | 49.6101 | 49.4522 | 48.8279 | 47.8212 | 48.9027 | 52.3877 | 50.3528 | [7 empty] | Pass
Duty Cycle @ IPIN = 1000uA | % | 46 | 54 | 49.5045 | 49.3834 | 48.5421 | 47.8659 | 48.8067 | 52.3714 | 50.2036 | [7 empty] | Pass
Clock+ common mode | V | 1 | 1.5 | 1.190629 | 1.175623 | 1.212309 | 1.16253 | 1.158535 | 1.145492 | 1.16867 | [7 empty] | Pass
Clock- common mode | V | 1 | 1.5 | 1.18832 | 1.172467 | 1.20911 | 1.160008 | 1.155424 | 1.143024 | 1.166747 | [7 empty] | Pass
Data+ common mode | V | 1 | 1.5 | 1.113471 | 1.132613 | 1.158439 | 1.076798 | 1.074533 | 1.09866 | 1.133495 | [7 empty] | Pass
Data- common mode | V | 1 | 1.5 | 1.107312 | 1.112831 | 1.160011 | 1.086115 | 1.067621 | 1.103577 | 1.127208 | [7 empty] | Pass
Clock+ amplitude | V | 0.2 | 0.5 | 0.45438 | 0.449451 | 0.464057 | 0.448442 | 0.442231 | 0.434758 | 0.448414 | [7 empty] | Pass
Clock- amplitude | V | 0.2 | 0.5 | 0.442714 | 0.436309 | 0.454421 | 0.435235 | 0.435538 | 0.43165 | 0.445206 | [7 empty] | Pass
Data+ amplitude | V | 0.2 | 0.5 | 0.417834 | 0.425245 | 0.431154 | 0.380487 | 0.389744 | 0.398531 | 0.437471 | [7 empty] | Pass
Data- amplitude | V | 0.2 | 0.5 | 0.423571 | 0.409772 | 0.452796 | 0.39924 | 0.376472 | 0.410462 | 0.43032 | [7 empty] | Pass
Bit errors @ IPIN = 50uA | -- | -- | 0 | 0 | 0 | 0 | 0 | 0 | 0 | 0 | [7 empty] | Pass
Clk errors @ IPIN = 50uA | -- | -- | 0 | 0 | 0 | 0 | 0 | 0 | 0 | 0 | [7 empty] | Pass
Bit errors @ IPIN = 1000uA | -- | -- | 0 | 0 | 0 | 0 | 0 | 0 | 0 | 0 | [7 empty] | Pass
Clk errors @ IPIN = 1000uA | -- | -- | 0 | 0 | 0 | 0 | 0 | 0 | 0 | 0 | [7 empty] | Pass
VDC Bit errors | -- | -- | 0 | 0 | 0 | 0 | 0 | 0 | 0 | 0 | 0 | 0 | 0 | 0 | 0 | 0 | 0 | Pass