## Sheet1
Ch4 Current | Ch4 | Ch5 Current | Ch5 | Ch6 Current | Ch6 | Ch7 Current | Ch7 | Ch8 Current | Ch8 | Ch9 Current | Ch9 | Ch10 Current | Ch10
-9.6e-09 | 0.003248752 | -2.41e-08 | 0.003357567 | -5.06e-08 | 0.003351153 | -3.86e-08 | 0.003268214 | -1.45e-08 | 0.003335852 | -2.41e-08 | 0.003372131776 | -9.6e-09 | 0.003331583398
0.0004832862 | 0.003334855 | 0.0004896152 | 0.003448677 | 0.0004847714 | 0.003439574 | 0.0004889184 | 0.003366042 | 0.0004863482 | 0.003427525 | 0.0004881348 | 0.003463068 | 0.0004866014 | 0.003428176
0.0007192428 | 0.003671058 | 0.00071288 | 0.003769536 | 0.0007068934 | 0.003737266 | 0.0007201976 | 0.003770684 | 0.0007111344 | 0.003740257 | 0.0007105582 | 0.003782734 | 0.0007085908 | 0.003753347
0.0010450043 | 0.05963905 | 0.0010215013 | 0.05523055 | 0.0010161174 | 0.05486828 | 0.0010393841 | 0.05518948 | 0.0010165875 | 0.05897542 | 0.001014285 | 0.05303938 | 0.0010149432 | 0.05582646
0.0014305536 | 0.1390651 | 0.0013985588 | 0.1394845 | 0.00139073 | 0.1338089 | 0.0014252758 | 0.1398577 | 0.0013924684 | 0.1462741 | 0.0013870604 | 0.1312876 | 0.0013869374 | 0.1401794
0.0018486832 | 0.2165111 | 0.0018117964 | 0.2264841 | 0.0018022124 | 0.2091474 | 0.0018457417 | 0.222314 | 0.0018063522 | 0.2359233 | 0.0018008212 | 0.2085601 | 0.0017996301 | 0.2258849
0.0022913 | 0.27774 | 0.0022518284 | 0.2945553 | 0.0022404482 | 0.2696176 | 0.0022906273 | 0.300612 | 0.0022445036 | 0.3125528 | 0.0022370558 | 0.2773606 | 0.0022367737 | 0.294489
0.0027572075 | 0.3380832 | 0.0027112114 | 0.3619983 | 0.0027017745 | 0.3300007 | 0.0027577934 | 0.3790785 | 0.0027030524 | 0.3888032 | 0.0026963737 | 0.3462937 | 0.0026945365 | 0.3621413
0.0032382491 | 0.3925761 | 0.0031922581 | 0.4281748 | 0.0031827705 | 0.3900891 | 0.003243404 | 0.4535755 | 0.0031860207 | 0.4622318 | 0.0031801569 | 0.4098957 | 0.0031767911 | 0.4322601
0.0037371305 | 0.4457837 | 0.0036895819 | 0.4897537 | 0.0036834193 | 0.4484287 | 0.0037457863 | 0.5245636 | 0.0036829009 | 0.525245 | 0.0036759016 | 0.4703043 | 0.0036722223 | 0.4932667
0.0042482 | 0.4972926 | 0.0041992723 | 0.5467251 | 0.0041933528 | 0.5020843 | 0.0042573669 | 0.5854548 | 0.0041949565 | 0.582011 | 0.004186556 | 0.5296783 | 0.0041802414 | 0.5481327
0.0047728218 | 0.551013 | 0.004726879 | 0.6005545 | 0.0047209574 | 0.5540781 | 0.0047847976 | 0.6431042 | 0.0047208923 | 0.6336452 | 0.0047132106 | 0.5825224 | 0.0047080774 | 0.6009426
0.0053099209 | 0.6058456 | 0.0052603302 | 0.6499988 | 0.0052640504 | 0.6039191 | 0.0053262704 | 0.6955631 | 0.0052597419 | 0.6828035 | 0.0052539191 | 0.6301614 | 0.005242083 | 0.6504263
0.0058578556 | 0.6506309 | 0.0058087518 | 0.6967277 | 0.0058161393 | 0.650534 | 0.0058782003 | 0.7440878 | 0.0058133136 | 0.7286956 | 0.0058033607 | 0.6749464 | 0.0057941793 | 0.6989686
0.0064157044 | 0.6903197 | 0.0063744195 | 0.7392198 | 0.0063843652 | 0.6954064 | 0.0064387204 | 0.7892695 | 0.0063801675 | 0.7702924 | 0.0063708511 | 0.714139 | 0.0063616192 | 0.7459762
0.0069909947 | 0.724883 | 0.0069450085 | 0.7770126 | 0.0069670167 | 0.7376821 | 0.0070116985 | 0.8312855 | 0.0069573531 | 0.8076028 | 0.0069517474 | 0.7530435 | 0.006933392 | 0.7869918
0.0075695376 | 0.7600726 | 0.0075303096 | 0.8128276 | 0.00755978 | 0.7755157 | 0.0075975276 | 0.8677871 | 0.0075484022 | 0.8403818 | 0.0075418658 | 0.7882025 | 0.0075086872 | 0.8248906
0.0081606011 | 0.7887152 | 0.0081266726 | 0.8424937 | 0.0081604637 | 0.807091 | 0.0081924925 | 0.899718 | 0.0081504457 | 0.8701338 | 0.0081387424 | 0.8043358 | 0.008107618 | 0.8565307
0.0087600502 | 0.8122468 | 0.0087293139 | 0.8633913 | 0.0087791 | 0.829582 | 0.0087932698 | 0.9263109 | 0.0087613401 | 0.8927498 | 0.0087515873 | 0.8291402 | 0.0087150452 | 0.8822562
0.0093713954 | 0.8257289 | 0.009351263 | 0.8707298 | 0.0094053697 | 0.845806 | 0.0094099507 | 0.9499421 | 0.0093851505 | 0.9093183 | 0.0093743441 | 0.8484466 | 0.0093352415 | 0.9109153
0.009990335 | 0.8349990987 | 0.009979236 | 0.8784368 | 0.01003839 | 0.8550034 | 0.010030469 | 0.9669189 | 0.01001872 | 0.919788 | 0.010006009 | 0.8632843 | 0.009964791 | 0.912487