## Sheet1
Ch4 Current | Ch4 | Ch5 Current | Ch5 | Ch6 Current | Ch6 | Ch7 Current | Ch7 | Ch8 Current | Ch8 | Ch9 Current | Ch9 | Ch10 Current | Ch10
1.69e-08 | 0.002256215 | -5.06e-08 | 0.002329423486 | 4.58e-08 | 0.002327927 | -1.45e-08 | 0.002276650597 | -6.03e-08 | 0.002309982597 | 3.13e-08 | 0.002336272 | -4.1e-08 | 0.002325977
0.0004828883 | 0.00234195 | 0.0004900781 | 0.002419947 | 0.0004824326 | 0.002413813 | 0.0004885833 | 0.002375715 | 0.0004856876 | 0.002399814 | 0.0004873512 | 0.002432409 | 0.0004867002 | 0.002421963
0.0007130874 | 0.002634371 | 0.000713097 | 0.00271549 | 0.0007029874 | 0.002680533 | 0.0007169933 | 0.002732827 | 0.0007085691 | 0.002686275878 | 0.0007080145 | 0.002732892 | 0.0007113177 | 0.002752439898
0.0010272131 | 0.05795125 | 0.001019517 | 0.05719356 | 0.0010022104 | 0.05298679 | 0.0010323824 | 0.05882883 | 0.0010137449 | 0.05736115 | 0.0010104417 | 0.05541307 | 0.001017253 | 0.0607567
0.0014058112 | 0.1412673 | 0.0013944937 | 0.1424692 | 0.0013666001 | 0.1305029 | 0.0014105466 | 0.1478413 | 0.0013843696 | 0.1473596 | 0.0013801334 | 0.1403999 | 0.0013910266 | 0.1525574
0.0018166064 | 0.2164248 | 0.0018051442 | 0.2262342 | 0.0017700944 | 0.2000981 | 0.0018242206 | 0.2299794 | 0.0017938797 | 0.2324777 | 0.0017883729 | 0.218876 | 0.001802914 | 0.2367336
0.0022546566 | 0.2760183 | 0.0022429003 | 0.2897223 | 0.0021984977 | 0.2557227 | 0.0022679826 | 0.3083632 | 0.002227643 | 0.300889 | 0.0022182351 | 0.2845541 | 0.0022386544 | 0.3039301
0.0027158117 | 0.3359979 | 0.0027010488 | 0.3544051 | 0.0026531602 | 0.3117307 | 0.0027290969 | 0.3848724 | 0.0026850128 | 0.3710678 | 0.0026743776 | 0.3513978 | 0.0026952019 | 0.3728461
0.0031930706 | 0.3945513 | 0.0031833733 | 0.4155326 | 0.0031279573 | 0.365903 | 0.0032090246 | 0.4614094 | 0.0031643476 | 0.4340909 | 0.0031521356 | 0.4144681 | 0.0031764439 | 0.44048
0.0036896109 | 0.4472356 | 0.0036767864 | 0.4714188 | 0.0036176212 | 0.4160398 | 0.0037070212 | 0.5308578 | 0.0036584888 | 0.4920583 | 0.0036442683 | 0.4720374 | 0.0036712145 | 0.4975864
0.0042012132 | 0.4974873 | 0.0041861003 | 0.5251782 | 0.0041235332 | 0.462998 | 0.0042179387 | 0.5922424 | 0.0041687141 | 0.5469083 | 0.0041511616 | 0.522965 | 0.0041819919 | 0.5528984
0.004725999 | 0.5475242 | 0.0047152479 | 0.5734697 | 0.0046474536 | 0.5103634 | 0.0047456419 | 0.6484494 | 0.0046972325 | 0.5975052 | 0.0046765672 | 0.5738211 | 0.004707846 | 0.6065114
0.0052654657 | 0.5924558 | 0.0052507052 | 0.6203884 | 0.005185247 | 0.5554389 | 0.0052851858 | 0.7048636 | 0.0052357612 | 0.6443249 | 0.0052140472 | 0.6223919 | 0.0052471706 | 0.6560532
0.0058191435 | 0.6335845 | 0.0058051714 | 0.6651438 | 0.0057368706 | 0.5986923 | 0.0058366961 | 0.7525553 | 0.0057902517 | 0.6881119 | 0.0057639299 | 0.6677725 | 0.0058018297 | 0.701091
0.0063846207 | 0.6673006 | 0.0063723653 | 0.7067381 | 0.0063049085 | 0.639302 | 0.0064009704 | 0.7955375 | 0.0063618289 | 0.7268787 | 0.0063293567 | 0.7102171 | 0.0063694961 | 0.7457247
0.0069612542 | 0.6986387 | 0.0069530156 | 0.7426143 | 0.0068827428 | 0.6770523 | 0.0069820714 | 0.8334189 | 0.0069424841 | 0.761258 | 0.0069073935 | 0.7468409 | 0.0069483406 | 0.7853962
0.0075502202 | 0.7292111 | 0.0075398839 | 0.7740615 | 0.007478626 | 0.7136152 | 0.0075701259 | 0.8638917 | 0.0075369159 | 0.7919362 | 0.0074955372 | 0.7819814 | 0.007541902 | 0.8204407
0.0081551111 | 0.7560824 | 0.0081488906 | 0.8029204 | 0.0080864826 | 0.7450078 | 0.008170202 | 0.8900765 | 0.0081481866 | 0.817692291 | 0.0080991479 | 0.78725 | 0.0081467568 | 0.8412348
0.0087668976 | 0.7736069 | 0.008765152 | 0.8264549 | 0.0087039519 | 0.77068 | 0.0087824634 | 0.9127765 | 0.008761926 | 0.8398348 | 0.0087119012 | 0.8109663 | 0.008763064 | 0.8677019
0.0093924102 | 0.7781067 | 0.0093881378 | 0.8406729 | 0.0093315765 | 0.7868988 | 0.0094082702 | 0.9310766 | 0.0093936543 | 0.8581755 | 0.0093389207 | 0.8288595 | 0.0093919039 | 0.8843115
0.010028929 | 0.7889121 | 0.010029892 | 0.8552394 | 0.009977984 | 0.7901794 | 0.010040316 | 0.9480816 | 0.010040292 | 0.8675547 | 0.009977792 | 0.8415411 | 0.01003372 | 0.8921055