## Sheet1
Ch4 Current | Ch4 | Ch5 Current | Ch5 | Ch6 Current | Ch6 | Ch7 Current | Ch7 | Ch8 Current | Ch8 | Ch9 Current | Ch9 | Ch10 Current | Ch10
-4.34e-08 | 0.003250205 | 4.8e-09 | 0.003372305 | -2.89e-08 | 0.003355531 | 4.8e-09 | 0.003276471 | -3.62e-08 | 0.003336612 | 1.45e-08 | 0.003355964 | -1.93e-08 | 0.003330152
0.0004863337 | 0.00334346 | 0.0004921926 | 0.003464108 | 0.0004895139 | 0.003448049 | 0.0004864061 | 0.003372825 | 0.0004867123 | 0.003426398 | 0.0004890679 | 0.003450584 | 0.000487221 | 0.00342746
0.0007239131 | 0.003743897 | 0.0007205979 | 0.003883965 | 0.000712827 | 0.003787827 | 0.0007156986 | 0.003743052 | 0.0007113731 | 0.003759761 | 0.0007146425 | 0.003829068 | 0.0007106378 | 0.003786006887
0.0010531444 | 0.06563471 | 0.0010378845 | 0.06065164 | 0.0010231673 | 0.06068074 | 0.001033125 | 0.0647203 | 0.0010178365 | 0.05870535 | 0.0010245103 | 0.05602626 | 0.0010195121 | 0.05818485
0.0014424015 | 0.1625418 | 0.0014228671 | 0.1503975 | 0.0014022477 | 0.1575369 | 0.0014154242 | 0.1591934 | 0.0013944431 | 0.1501744 | 0.0014017558 | 0.1469474 | 0.001395868 | 0.1537262
0.0018659296 | 0.2596979 | 0.0018454331 | 0.2376823 | 0.0018175226 | 0.2581504 | 0.0018311837 | 0.2513191 | 0.00180885 | 0.244938 | 0.0018172405 | 0.2400847 | 0.0018099977 | 0.2521411
0.0023117628 | 0.3372585 | 0.0022936556 | 0.3197651 | 0.0022599127 | 0.3393412 | 0.0022764502 | 0.3309569 | 0.0022477586 | 0.3190202 | 0.0022568073 | 0.3177724 | 0.0022483155 | 0.335196
0.0027824971 | 0.4154562 | 0.0027615016 | 0.3908594 | 0.0027252293 | 0.4163787 | 0.0027389774 | 0.4094354 | 0.0027065146 | 0.3905882 | 0.002721415 | 0.3964889 | 0.0027093959 | 0.4225023
0.0032678983 | 0.4927033 | 0.0032494992 | 0.4562392 | 0.003208675 | 0.4863357 | 0.0032219142 | 0.4897344 | 0.0031890682 | 0.455232 | 0.0032042049 | 0.4712953 | 0.003194985 | 0.5066758
0.0037658222 | 0.5641594 | 0.0037529736 | 0.5193115 | 0.0037081351 | 0.54935 | 0.0037179771 | 0.5627453 | 0.0036852035 | 0.5189499 | 0.0036996144 | 0.5339503 | 0.0036908984 | 0.5765472
0.004279322 | 0.6226525 | 0.0042669074 | 0.5681749 | 0.0042207814 | 0.6165897 | 0.0042338445 | 0.6265833 | 0.0041969094 | 0.5821525 | 0.0042098303 | 0.5932906 | 0.0042020546 | 0.639316093
0.0048034713 | 0.6756523 | 0.0047995195 | 0.6197758 | 0.0047519589 | 0.6731172 | 0.0047572512 | 0.6858896 | 0.0047228911 | 0.6396968 | 0.0047367234 | 0.6536551 | 0.0047315203 | 0.7035776
0.0053416385 | 0.722419 | 0.0053359363 | 0.6690787 | 0.0052925155 | 0.7209778 | 0.005295064 | 0.7398147 | 0.0052602916 | 0.6912501 | 0.0052751703 | 0.7057259365 | 0.0052694319 | 0.7587638
0.0058886185 | 0.762894 | 0.0058864413 | 0.71533 | 0.0058439051 | 0.7681429 | 0.0058459738 | 0.7871212 | 0.0058122069 | 0.7382521 | 0.0058238427 | 0.7517003 | 0.0058249011 | 0.8095541
0.006448408 | 0.7985207 | 0.0064520246 | 0.7553707 | 0.0064130787 | 0.8099534339 | 0.0064045821 | 0.8303969 | 0.0063762206 | 0.7797439 | 0.0063858383 | 0.7945145 | 0.0063922083 | 0.8524015
0.0070193271 | 0.830393 | 0.0070206508 | 0.789771 | 0.0069913636 | 0.8473397 | 0.006979277 | 0.8680627 | 0.0069509735 | 0.8154132155 | 0.0069556992 | 0.8310748 | 0.0069669082 | 0.8901264
0.0075990346 | 0.8518181 | 0.0076092358 | 0.8138526 | 0.0075757123 | 0.8775172 | 0.0075648577 | 0.8984307 | 0.007538852 | 0.8443966 | 0.0075412655 | 0.8642182 | 0.0075554473 | 0.9197325
0.0081899826 | 0.86753 | 0.0082030481 | 0.8379925 | 0.0081784719 | 0.8978575 | 0.0081594848 | 0.9210037 | 0.0081380288 | 0.8670097 | 0.0081363748 | 0.8924764 | 0.0081577296 | 0.9458194
0.0087865116 | 0.8943744 | 0.0088009466 | 0.860502 | 0.0087888455 | 0.9081577 | 0.0087625456 | 0.9370018 | 0.008745145 | 0.8842526 | 0.0087386471 | 0.9126648 | 0.0087658078 | 0.9667336
0.009399301 | 0.8907867 | 0.0094136324 | 0.8828634 | 0.0094033516 | 0.9169065 | 0.0093785442 | 0.9479038 | 0.0093647336 | 0.8968282 | 0.0093489315 | 0.92266 | 0.0093896085 | 0.9827338
0.0100134 | 0.8978046 | 0.010034538 | 0.8940189 | 0.010035935 | 0.9267907 | 0.010004949 | 0.9558549 | 0.00999308 | 0.9044658 | 0.009974975 | 0.9241007 | 0.010022187 | 0.9941738