## Sheet1
Ch4 Current | Ch4 | Ch5 Current | Ch5 | Ch6 Current | Ch6 | Ch7 Current | Ch7 | Ch8 Current | Ch8 | Ch9 Current | Ch9 | Ch10 Current | Ch10
-6.99e-08 | 0.01020045 | -3.38e-08 | 0.01053999 | 1.21e-08 | 0.01050999 | 3.13e-08 | 0.01025135 | 9.6e-09 | 0.01045195 | 4.82e-08 | 0.01055364 | -7.2e-09 | 0.01044528
0.0004912981 | 0.01027424 | 0.0004979551 | 0.0106122 | 0.0004936706 | 0.01058255 | 0.0004903867 | 0.01033052 | 0.0004924193 | 0.01051196 | 0.000494811 | 0.01062544 | 0.0004920576 | 0.01052482
0.0007205159 | 0.01060021 | 0.0007205858 | 0.01093663 | 0.0007127257 | 0.01086344 | 0.0007245448 | 0.01069886 | 0.0007149246 | 0.01080774 | 0.0007168462 | 0.01095395 | 0.0007159758 | 0.0108595
0.0010349188 | 0.06807846 | 0.0010295542 | 0.06979155 | 0.0010156761 | 0.0696122 | 0.0010459808 | 0.07466619 | 0.0010223259 | 0.06670922 | 0.0010214892 | 0.06675982 | 0.0010212095 | 0.06532207
0.0014131746 | 0.1590477 | 0.0014043815 | 0.1536554 | 0.001384929 | 0.159815 | 0.0014261775 | 0.1699596 | 0.0013928855 | 0.1549453 | 0.0013941248 | 0.1615766 | 0.0013916438 | 0.1636382
0.0018259879 | 0.246034 | 0.0018173756 | 0.2363415 | 0.0017909503 | 0.2524034 | 0.001843227 | 0.2573381 | 0.0018033046 | 0.2418314 | 0.0018026608 | 0.25325 | 0.0017993649 | 0.2609318
0.0022639223 | 0.3216951 | 0.0022562455 | 0.3071153 | 0.0022236817 | 0.3265963 | 0.0022845345 | 0.3360942 | 0.0022386086 | 0.3183091 | 0.0022371017 | 0.3324422 | 0.002230722 | 0.3408279
0.0027248508 | 0.3951273 | 0.0027152789 | 0.3741644 | 0.0026772154 | 0.3956183 | 0.0027453402 | 0.4167732 | 0.0026946185 | 0.3805178 | 0.0026947149 | 0.4099871 | 0.0026879591 | 0.4229964
0.0032048631 | 0.4663304 | 0.0031963955 | 0.4332012 | 0.0031569625 | 0.4610627 | 0.0032266616 | 0.4955037 | 0.0031754192 | 0.4438188 | 0.0031724391 | 0.4801543 | 0.0031645212 | 0.5066353
0.0037029007 | 0.5293687 | 0.0036907802 | 0.4870616 | 0.0036485696 | 0.5248236 | 0.0037212272 | 0.5646677 | 0.0036708311 | 0.5069811 | 0.0036646587 | 0.5442674 | 0.0036548722 | 0.5787405
0.0042115566 | 0.584488 | 0.0042015917 | 0.5377425 | 0.004158009 | 0.5816238 | 0.0042330971 | 0.6265096 | 0.0041799135 | 0.5639927 | 0.0041751806 | 0.599305 | 0.0041610253 | 0.6401926
0.0047375552 | 0.6366585 | 0.0047243377 | 0.590948 | 0.0046801453 | 0.6323392 | 0.0047582735 | 0.6854262 | 0.0047097555 | 0.6179257 | 0.0047001185 | 0.6573392 | 0.0046848227 | 0.7032737
0.0052787603 | 0.684962 | 0.0052600432 | 0.6365937 | 0.0052162871 | 0.6802039 | 0.0052947529 | 0.7407779 | 0.0052468764 | 0.6686095 | 0.0052362145 | 0.7123629 | 0.0052221676 | 0.7650038
0.0058320017 | 0.7303102 | 0.0058096994 | 0.6822921 | 0.0057713851 | 0.7275761 | 0.0058470299 | 0.7942986 | 0.0058033993 | 0.7161829 | 0.0057903289 | 0.7622914 | 0.0057712067 | 0.8216849
0.006394711 | 0.7716226 | 0.0063711332 | 0.7199001 | 0.0063353506 | 0.7692961 | 0.00640979 | 0.8448328 | 0.006375924 | 0.7597409 | 0.0063529514 | 0.8054291 | 0.0063356183 | 0.8758035
0.0069722535 | 0.8069744 | 0.0069442876 | 0.7606906 | 0.0069123555 | 0.8039049 | 0.0069827344 | 0.8902185 | 0.0069540958 | 0.7985378 | 0.0069324107 | 0.8486973 | 0.0069115333 | 0.9233803
0.007566396 | 0.8388894 | 0.0075292632 | 0.7929931 | 0.0075043786 | 0.83249 | 0.0075717437 | 0.9283921 | 0.0075509821 | 0.8319149 | 0.0075219094 | 0.8863469 | 0.0075022448 | 0.9685949
0.0081691194 | 0.8697276 | 0.0081243122 | 0.8194316 | 0.0081042063 | 0.8661753 | 0.0081695944 | 0.9626469 | 0.0081591545 | 0.8599238 | 0.0081221471 | 0.9212287 | 0.0081049948 | 1.008797
0.0087778631 | 0.8957163 | 0.0087291982 | 0.8486233 | 0.0087214538 | 0.8941598 | 0.0087769806 | 0.9872581 | 0.0087783959 | 0.8854898 | 0.008736793 | 0.9530408 | 0.0087170127 | 1.040167
0.0094078217 | 0.9038426 | 0.0093485481 | 0.851953 | 0.0093469882 | 0.9176583 | 0.009397946 | 1.001541 | 0.0094119302 | 0.9057288 | 0.0093609964 | 0.9765685 | 0.0093393282 | 1.065393
0.010040268 | 0.9500572 | 0.009975144 | 0.8633443 | 0.009982511 | 0.9392542 | 0.010025558 | 0.9987587 | 0.010055291 | 0.9252579 | 0.009995126 | 0.991784 | 0.009977984 | 1.078343