## Sheet1
Ch4 Current | Ch4 | Ch5 Current | Ch5 | Ch6 Current | Ch6 | Ch7 Current | Ch7 | Ch8 Current | Ch8 | Ch9 Current | Ch9 | Ch10 Current | Ch10
-6.27e-08 | 0.002150042 | -1.21e-08 | 0.002206715 | -7.2e-09 | 0.00220769 | -4.8e-09 | 0.002149630678 | -1.69e-08 | 0.002178606 | -3.86e-08 | 0.00220275 | 1.69e-08 | 0.002187904147
0.0004757492 | 0.002315054 | 0.0004678553 | 0.002366438672 | 0.0004723303 | 0.002373113405 | 0.0004730632 | 0.002317569 | 0.0004741844 | 0.002345611 | 0.0004756093 | 0.002376907 | 0.0004746232 | 0.00235698905
0.0006955782 | 0.002813751 | 0.0006880027 | 0.002814032 | 0.0006925138 | 0.002868905 | 0.0006932926 | 0.002827664 | 0.0006955445 | 0.002861862 | 0.0006949297 | 0.002893028 | 0.0007054057 | 0.002948225
0.0010019258 | 0.06129201 | 0.0009898006 | 0.05674114 | 0.0010010338 | 0.06024687 | 0.000995686 | 0.05517777 | 0.0009993677 | 0.05687841 | 0.0009997559 | 0.06208449 | 0.0010254892 | 0.06481507396
0.0013782287 | 0.1676885 | 0.0013597789 | 0.1631996 | 0.0013770038 | 0.1677142 | 0.0013671908 | 0.1596076 | 0.0013748893 | 0.1618701 | 0.0013745711 | 0.1690136 | 0.0014096255 | 0.1730831
0.0017942462 | 0.2892776 | 0.0017662174 | 0.2827545 | 0.0017869721 | 0.2878226 | 0.0017779014 | 0.2797494 | 0.0017879389 | 0.2804761 | 0.001787488 | 0.2844871 | 0.0018301349 | 0.2967286
0.0022357539 | 0.4062955 | 0.0022044607 | 0.4029648 | 0.0022284218 | 0.4114917 | 0.0022137336 | 0.4021876 | 0.0022277757 | 0.4014559 | 0.0022275562 | 0.4043373 | 0.0022777088 | 0.4171281
0.0026973574 | 0.5167924 | 0.002662098 | 0.5280708 | 0.002690211 | 0.5431922 | 0.0026754264 | 0.5273777 | 0.002687513 | 0.5308422 | 0.0026916311 | 0.5243353 | 0.0027453378 | 0.5326595261
0.0031830502 | 0.6270034 | 0.0031400102 | 0.6468033 | 0.0031714385 | 0.6727621 | 0.0031550192 | 0.6569951 | 0.0031689359 | 0.6549138 | 0.0031743849 | 0.6442033 | 0.0032276742 | 0.6484355
0.0036823777 | 0.7567499 | 0.0036367482 | 0.7606401 | 0.003668555 | 0.78865 | 0.0036491796 | 0.7682895 | 0.0036656183 | 0.7780957 | 0.0036734977 | 0.7547067 | 0.0037274477 | 0.7609712
0.0041971867 | 0.8590198 | 0.0041485601 | 0.8705995 | 0.0041807261 | 0.9086394 | 0.0041592073 | 0.894612 | 0.0041754338 | 0.8912798 | 0.0041852444 | 0.8609948 | 0.0042442603 | 0.8729553
0.0047277036 | 0.9786159 | 0.0046788216 | 0.9834308 | 0.0047076772 | 1.019242 | 0.0046847697 | 1.012573 | 0.0047049382 | 1.007347 | 0.0047167259 | 0.9625346 | 0.004770811 | 0.984407
0.0052685374 | 1.086335 | 0.0052218711 | 1.09241 | 0.0052454515 | 1.119017 | 0.0052235781 | 1.115936 | 0.0052400626 | 1.110408 | 0.0052575237 | 1.058469 | 0.0053113097 | 1.079671
0.0058209518 | 1.185356 | 0.0057783459 | 1.191145 | 0.0057986736 | 1.217507 | 0.0057741434 | 1.220299 | 0.0057888075 | 1.211341 | 0.005809967 | 1.15615 | 0.0058622292 | 1.175419
0.0063896888 | 1.278838 | 0.0063489032 | 1.280611 | 0.0063642231 | 1.313456 | 0.0063394808 | 1.322665 | 0.0063571105 | 1.30754 | 0.0063817564 | 1.247159 | 0.0064238562 | 1.267323
0.0069669516 | 1.362412 | 0.0069362081 | 1.369719 | 0.0069394076 | 1.397569 | 0.0069132162 | 1.408806 | 0.0069302239 | 1.394542 | 0.0069642608 | 1.332573 | 0.0069987222 | 1.345185
0.007556759 | 1.437832 | 0.0075326073 | 1.44133 | 0.0075300516 | 1.472401 | 0.0075048126 | 1.49365 | 0.0075184833 | 1.472827 | 0.0075531737 | 1.411566 | 0.0075839075 | 1.423214
0.0081569098 | 1.502001 | 0.0081418045 | 1.510565 | 0.0081306678 | 1.54022 | 0.0081070008 | 1.557664 | 0.0081178313 | 1.547244 | 0.0081619586 | 1.482546 | 0.0081766154 | 1.481901
0.0087636065 | 1.55972 | 0.0087635149 | 1.561114 | 0.0087392161 | 1.588648 | 0.0087157517 | 1.620451 | 0.0087235129 | 1.606258 | 0.008778625 | 1.541093 | 0.0087804381 | 1.528369
0.0093809721 | 1.586193 | 0.0093990454 | 1.608145 | 0.009360548 | 1.644258 | 0.0093326881 | 1.668684 | 0.009344037 | 1.661495 | 0.0093981823 | 1.582934 | 0.0093945826 | 1.566225
0.010007838 | 1.626304 | 0.0100427 | 1.63576 | 0.009993513 | 1.676702 | 0.009967054 | 1.718072 | 0.009972953 | 1.695511 | 0.010036994 | 1.616806 | 0.010018865 | 1.596683