## Sheet1
Ch4 Current | Ch4 | Ch5 Current | Ch5 | Ch6 Current | Ch6 | Ch7 Current | Ch7 | Ch8 Current | Ch8 | Ch9 Current | Ch9 | Ch10 Current | Ch10
-9.6e-09 | 0.001976991 | 1.69e-08 | 0.0020318 | 2.17e-08 | 0.002027856 | -4.58e-08 | 0.001985422 | 1.45e-08 | 0.002013249 | -3.13e-08 | 0.002027076 | -2.89e-08 | 0.002027227241
0.0004875754 | 0.002159513616 | 0.0004776853 | 0.002206152 | 0.0004836092 | 0.002210877 | 0.0004859504 | 0.00216827 | 0.0004860999 | 0.002197375 | 0.0004857045 | 0.002214886401 | 0.0004842458 | 0.002208342
0.0007114165 | 0.00283655 | 0.0007001544 | 0.002768066 | 0.0007106667 | 0.002867345 | 0.0007121905 | 0.002831738 | 0.0007115106 | 0.002853454 | 0.000708217 | 0.002851177615 | 0.0007092008 | 0.002852196
0.0010228973 | 0.06666135 | 0.0010042742 | 0.06270305 | 0.0010261161 | 0.06887784 | 0.0010283415 | 0.06749342 | 0.0010241679 | 0.06631086 | 0.0010149528 | 0.06751017 | 0.0010175447 | 0.06556022
0.0013989204 | 0.1799073 | 0.0013743541 | 0.1771034 | 0.001404502 | 0.1832269 | 0.0014081789 | 0.180529 | 0.0014010783 | 0.1807613 | 0.0013874823 | 0.179759 | 0.0013914654 | 0.1736973
0.0018135275 | 0.3038462 | 0.0017793047 | 0.2990938 | 0.0018167583 | 0.3115712 | 0.0018205823 | 0.304758 | 0.0018155311 | 0.3042208 | 0.0017988031 | 0.3033461 | 0.001804187 | 0.2972704
0.0022493209 | 0.424157 | 0.0022132852 | 0.4228654 | 0.0022572051 | 0.441673 | 0.0022623262 | 0.439939 | 0.0022531449 | 0.4357231 | 0.0022345339 | 0.4267106 | 0.0022407592 | 0.4242858
0.002710869 | 0.5432529 | 0.0026691624 | 0.549843 | 0.002718787 | 0.5736141 | 0.0027225121 | 0.5733149 | 0.002713608 | 0.5727693 | 0.002693437 | 0.5536205 | 0.0026978445 | 0.5536346
0.0031928295 | 0.6718702 | 0.0031422959 | 0.6735349 | 0.0031984473 | 0.7028817 | 0.003203185 | 0.7138847 | 0.0031957951 | 0.7010817 | 0.0031742571 | 0.682586 | 0.0031792649 | 0.6774672
0.0036889792 | 0.7904038 | 0.0036371412 | 0.7973462 | 0.0036967428 | 0.8255036 | 0.0037022304 | 0.8360499 | 0.0036937531 | 0.8284552 | 0.0036718221 | 0.8100941 | 0.0036747394 | 0.7914994
0.0041991565 | 0.9066766 | 0.0041471448 | 0.9162461 | 0.0042074723 | 0.9485741 | 0.0042109129 | 0.9632234 | 0.0042045911 | 0.9448857 | 0.00418245 | 0.9061956 | 0.0041855265 | 0.9102927
0.0047257747 | 1.0179 | 0.0046734111 | 1.026256 | 0.004732856 | 1.060638 | 0.0047365835 | 1.078554 | 0.0047315854 | 1.064097 | 0.0047093167 | 1.006748 | 0.00471133 | 1.014709
0.0052630498 | 1.12453 | 0.0052157446 | 1.125325 | 0.005272453 | 1.172462 | 0.0052766386 | 1.191405 | 0.0052680866 | 1.173952 | 0.0052476022 | 1.10902 | 0.0052506329 | 1.119623
0.005811404 | 1.223523 | 0.0057685304 | 1.230404 | 0.0058245539 | 1.27836 | 0.0058261308 | 1.292398 | 0.0058203948 | 1.280453 | 0.0057977646 | 1.203445 | 0.0058035729 | 1.22975
0.0063731368 | 1.317854 | 0.0063379256 | 1.325467 | 0.006390523 | 1.377269 | 0.0063919576 | 1.38801 | 0.0063876587 | 1.381203 | 0.0063665088 | 1.291298 | 0.0063711115 | 1.320886
0.0069476703 | 1.405256 | 0.0069243167 | 1.418626 | 0.006968919 | 1.464105 | 0.0069678389 | 1.479208 | 0.006963171 | 1.475672 | 0.0069456619 | 1.386869 | 0.0069497848 | 1.419463
0.0075308448 | 1.487527 | 0.0075218299 | 1.502231 | 0.0075576872 | 1.542564 | 0.007557909 | 1.562138 | 0.0075561538 | 1.556119 | 0.0075359057 | 1.455464 | 0.0075420828 | 1.496471
0.0081297588 | 1.553859 | 0.0081327582 | 1.560716 | 0.0081589616 | 1.612541 | 0.0081590219 | 1.64215 | 0.0081604806 | 1.631023 | 0.0081424024 | 1.529488 | 0.0081447122 | 1.561749
0.0087377092 | 1.616285 | 0.0087508278 | 1.623987 | 0.008770859 | 1.66481 | 0.0087687059 | 1.709002 | 0.0087704226 | 1.695478 | 0.0087594619 | 1.60229 | 0.0087571279 | 1.627771
0.0093563793 | 1.65566 | 0.0093896351 | 1.668222 | 0.0093963451 | 1.716343 | 0.0093905874 | 1.771871 | 0.0093941124 | 1.744109 | 0.0093861631 | 1.653644 | 0.0093825055 | 1.661596
0.009983329 | 1.667249 | 0.010038101 | 1.707614 | 0.010029723 | 1.756856 | 0.010021658 | 1.828668 | 0.010030614 | 1.768781 | 0.010028616 | 1.696723 | 0.010022067 | 1.698982