## Sheet1
Ch4 Current | Ch4 | Ch5 Current | Ch5 | Ch6 Current | Ch6 | Ch7 Current | Ch7 | Ch8 Current | Ch8 | Ch9 Current | Ch9 | Ch10 Current | Ch10
-1.69e-08 | 0.002372702 | -2.65e-08 | 0.002440297 | -1.45e-08 | 0.002448987 | -1.45e-08 | 0.002381393 | -4.8e-09 | 0.002409805 | 9.6e-09 | 0.002440774 | 6.75e-08 | 0.002426405
0.0004828666 | 0.002561813 | 0.000482775 | 0.002627868 | 0.0004814007 | 0.00263461 | 0.0004840408 | 0.002572454 | 0.0004840939 | 0.002598936 | 0.0004842385 | 0.002628693 | 0.0004845881 | 0.002612915
0.0006992141 | 0.003111286 | 0.0006984571 | 0.003165575 | 0.0007018591 | 0.003186619 | 0.0006989947 | 0.003094838 | 0.0007004775 | 0.003149840668 | 0.00069953 | 0.003144163 | 0.0007136516 | 0.003220665
0.00100371 | 0.06548229 | 0.0010040645 | 0.06292366 | 0.0010133012 | 0.06512637 | 0.0010015449 | 0.0664306 | 0.0010064538 | 0.06396541 | 0.0010010747 | 0.06199834 | 0.0010374264 | 0.07345121
0.0013784722 | 0.1810952559 | 0.0013761383 | 0.1719726 | 0.0013892231 | 0.1737662 | 0.0013754511 | 0.1807586 | 0.0013838006 | 0.1720182 | 0.0013742142 | 0.1738835 | 0.0014265729 | 0.1935237
0.00179577 | 0.3086539 | 0.0017940124 | 0.3012341 | 0.0018078061 | 0.3079519 | 0.0017919798 | 0.3126974 | 0.0018020099 | 0.3043402 | 0.0017906489 | 0.3033021 | 0.0018516681 | 0.3234418
0.0022395175 | 0.4310262 | 0.0022354163 | 0.4276649 | 0.0022490075 | 0.4345903 | 0.0022350643 | 0.4438886 | 0.0022446362 | 0.4319612 | 0.0022337382 | 0.4349884 | 0.0023044065 | 0.4589649
0.0027060348 | 0.5708466 | 0.0027026377 | 0.561404 | 0.0027156212 | 0.5745805 | 0.002701789 | 0.5804458 | 0.0027108184 | 0.5592292 | 0.0027010753 | 0.5705513437 | 0.0027762862 | 0.5988244
0.0031868139 | 0.7107504 | 0.0031844535 | 0.6938527 | 0.003199472 | 0.7168478 | 0.0031865704 | 0.7156511 | 0.0031989584 | 0.682167 | 0.0031821364 | 0.7032767 | 0.0032656463 | 0.7328042
0.0036866091 | 0.8321371 | 0.0036853071 | 0.8199443 | 0.0037007355 | 0.8428787 | 0.0036868382 | 0.8484592 | 0.0036972877 | 0.8080667 | 0.0036820956 | 0.8386416 | 0.0037711748 | 0.8629224
0.0042028045 | 0.9511632 | 0.004199728 | 0.9394654 | 0.0042118677 | 0.9600738 | 0.004202749 | 0.9705436 | 0.0042152383 | 0.9265527 | 0.0041997569 | 0.9639253 | 0.004291035 | 0.9735199
0.0047302786 | 1.071325 | 0.0047283015 | 1.055158 | 0.004741044 | 1.080891 | 0.0047295818 | 1.083259 | 0.0047429463 | 1.03743 | 0.0047268838 | 1.080228 | 0.0048192035 | 1.095544
0.0052699045 | 1.177503 | 0.0052657309 | 1.157318 | 0.0052777839 | 1.190018 | 0.0052720335 | 1.207738 | 0.0052798429 | 1.142014 | 0.0052703264 | 1.190965 | 0.0053601652 | 1.201095
0.0058221887 | 1.283161 | 0.0058194907 | 1.263923 | 0.0058283441 | 1.287863 | 0.0058215811 | 1.3148 | 0.0058326262 | 1.246501 | 0.0058169277 | 1.303465 | 0.0059117888 | 1.310636
0.0063849197 | 1.361991 | 0.0063796539 | 1.358413 | 0.0063914175 | 1.387254 | 0.0063852283 | 1.404007 | 0.0063958973 | 1.33684 | 0.0063793477 | 1.403436 | 0.0064732179 | 1.402946
0.0069609553 | 1.453154 | 0.0069571048 | 1.444726 | 0.0069662644 | 1.480804 | 0.0069621005 | 1.504226 | 0.0069719015 | 1.425739 | 0.0069560729 | 1.491653 | 0.00704535 | 1.496074
0.0075432763 | 1.529614 | 0.0075367206 | 1.521134 | 0.0075465144 | 1.559686 | 0.0075456657 | 1.582613 | 0.0075492823 | 1.506463 | 0.0075405301 | 1.571371 | 0.0076257853 | 1.57749
0.0081379154 | 1.583648 | 0.0081325122 | 1.587339 | 0.0081444494 | 1.62081 | 0.0081378407 | 1.655985 | 0.0081425374 | 1.572838 | 0.0081289246 | 1.638384 | 0.0082156363 | 1.64304
0.0087440093 | 1.636198 | 0.0087383409 | 1.65149 | 0.0087444771 | 1.667352 | 0.0087442432 | 1.715764 | 0.0087476476 | 1.624557 | 0.0087350281 | 1.693462 | 0.0088150612 | 1.700254
0.0093565625 | 1.674574 | 0.0093560104 | 1.680134 | 0.0093593183 | 1.726719 | 0.0093556583 | 1.761047 | 0.0093562683 | 1.670443 | 0.0093464818 | 1.744279 | 0.0094204726 | 1.743862
0.009976684 | 1.707297 | 0.009972953 | 1.702727 | 0.009977864 | 1.741975 | 0.00997731 | 1.786268 | 0.009975601 | 1.692589 | 0.009967728 | 1.770872 | 0.010032757 | 1.789344