## Sheet1
Ch4 Current | Ch4 | Ch5 Current | Ch5 | Ch6 Current | Ch6 | Ch7 Current | Ch7 | Ch8 Current | Ch8 | Ch9 Current | Ch9 | Ch10 Current | Ch10
-3.86e-08 | 0.001983037342 | 4.8e-09 | 0.002054816 | 2.41e-08 | 0.002045215 | -3.62e-08 | 0.002006118 | -3.38e-08 | 0.00203323 | -1.93e-08 | 0.002047795 | -7.2e-09 | 0.002035334
0.0004945844 | 0.002181641 | 0.0004942155 | 0.002249583 | 0.000493403 | 0.002242974 | 0.0004967061 | 0.002205913 | 0.0004945723 | 0.002222969411 | 0.0004964674 | 0.002243407 | 0.0004943409 | 0.002227759
0.0007166968 | 0.003011768 | 0.0007190909 | 0.003049868 | 0.0007237732 | 0.003079428 | 0.0007247594 | 0.003080403 | 0.0007197516 | 0.003039638 | 0.0007170608 | 0.002972389433 | 0.0007197251 | 0.002950045
0.0010307043 | 0.07251926 | 0.0010332697 | 0.07337318 | 0.0010485947 | 0.08115349 | 0.0010441098 | 0.07858197 | 0.0010341545 | 0.07303074 | 0.0010293011 | 0.07103814 | 0.001034304 | 0.07575597
0.0014102548 | 0.1873231 | 0.0014139534 | 0.1922596 | 0.0014347416 | 0.2028125 | 0.0014303993 | 0.2018395 | 0.0014159691 | 0.1915375 | 0.0014057944 | 0.1913067 | 0.0014149468 | 0.1981704
0.0018261591 | 0.3181602 | 0.0018326448 | 0.3189053 | 0.0018561165 | 0.3332167 | 0.0018524373 | 0.3372388 | 0.001834212 | 0.3193749 | 0.001824276 | 0.3215139 | 0.0018330981 | 0.3312983
0.0022695666 | 0.4475106 | 0.0022787648 | 0.4532486 | 0.002304474 | 0.4693075 | 0.0022992396 | 0.472405 | 0.0022806648 | 0.4500241 | 0.0022650049 | 0.4557703 | 0.0022750253 | 0.4607228
0.0027326701 | 0.5860703 | 0.002741943 | 0.5846755 | 0.002769405 | 0.6024401 | 0.0027684503 | 0.6107019 | 0.0027439032 | 0.5770548 | 0.0027322795 | 0.5880413 | 0.0027390739 | 0.6025719
0.0032148136 | 0.7041826 | 0.0032266109 | 0.7194119 | 0.0032546013 | 0.7374539 | 0.0032555657 | 0.746454 | 0.0032284433 | 0.7066312 | 0.0032134634 | 0.726038 | 0.0032236718 | 0.7421013
0.0037123183 | 0.8306671 | 0.0037276382 | 0.8360679 | 0.0037571255 | 0.8651341 | 0.0037558549 | 0.8749875 | 0.0037280746 | 0.821039 | 0.0037130054 | 0.8549806 | 0.0037206726 | 0.8696636
0.0042230984 | 0.9484326 | 0.0042417022 | 0.947461 | 0.0042705047 | 0.9833072 | 0.0042710014 | 1.001664 | 0.0042411862 | 0.9348818 | 0.0042248512 | 0.9858171 | 0.0042314431 | 0.9844941
0.0047481518 | 1.0642 | 0.004770119 | 1.062758 | 0.0047968409 | 1.088614 | 0.0047992206 | 1.122625 | 0.0047677031 | 1.046202 | 0.0047517805 | 1.097459 | 0.0047551728 | 1.108997
0.0052855017 | 1.177293 | 0.0053074038 | 1.164789 | 0.0053362498 | 1.182351 | 0.0053374432 | 1.22093 | 0.0053040476 | 1.149733 | 0.0052875438 | 1.214668 | 0.0052915173 | 1.222798
0.0058323368 | 1.274295 | 0.0058611973 | 1.267049 | 0.0058866029 | 1.300748 | 0.00589095 | 1.340703 | 0.0058558954 | 1.253126 | 0.0058405803 | 1.326755 | 0.0058417231 | 1.33356
0.006391919 | 1.374641 | 0.0064219201 | 1.355569 | 0.0064497197 | 1.388287 | 0.006451311 | 1.455805 | 0.0064148605 | 1.342054 | 0.0064036225 | 1.422415 | 0.0064024966 | 1.434411
0.0069630674 | 1.459752 | 0.0069939772 | 1.428853 | 0.0070240167 | 1.469657 | 0.007024916 | 1.547268 | 0.0069831443 | 1.435127 | 0.006977406 | 1.507744 | 0.0069739557 | 1.528438
0.007543204 | 1.54605 | 0.007581347 | 1.517561 | 0.0076086909 | 1.558036 | 0.0076074227 | 1.632227 | 0.007567575 | 1.510692 | 0.007560419 | 1.58404 | 0.0075584853 | 1.615435
0.0081355237 | 1.601573 | 0.008174906 | 1.580095 | 0.0082022404 | 1.610592 | 0.0081961645 | 1.704911 | 0.0081577898 | 1.572797 | 0.0081509135 | 1.651672 | 0.0081514873 | 1.698747
0.0087417526 | 1.655373 | 0.0087823911 | 1.641221 | 0.0088037001 | 1.67436 | 0.0087976242 | 1.766436 | 0.0087608723 | 1.627374 | 0.0087592666 | 1.708264 | 0.0087537066 | 1.749048
0.0093489652 | 1.69149 | 0.0093956241 | 1.691285 | 0.0094171381 | 1.716996 | 0.009405524 | 1.80953 | 0.0093730421 | 1.664911 | 0.0093697631 | 1.751825 | 0.0093677522 | 1.800748
0.009973073 | 1.719798 | 0.01001612 | 1.728847 | 0.010040292 | 1.732892 | 0.010022139 | 1.833186 | 0.00999072 | 1.698547 | 0.009994573 | 1.771112 | 0.0099893 | 1.821827124