## Sheet1
Ch4 Current | Ch4 | Ch5 Current | Ch5 | Ch6 Current | Ch6 | Ch7 Current | Ch7 | Ch8 Current | Ch8 | Ch9 Current | Ch9 | Ch10 Current | Ch10
-1.69e-08 | 0.002895628 | -9.6e-09 | 0.002990269 | -2.41e-08 | 0.002981405739 | -9.6e-09 | 0.002905987 | -3.13e-08 | 0.002944454 | -2.4e-09 | 0.002972064446 | 7.2e-09 | 0.002964393
0.000487655 | 0.003079797 | 0.000487819 | 0.003170256518 | 0.0004882795 | 0.003165792 | 0.000488928 | 0.003090351381 | 0.0004905603 | 0.003126673 | 0.0004900733 | 0.003154565479 | 0.0004902879 | 0.003141671
0.000703243 | 0.003586277 | 0.0007039591 | 0.003678968 | 0.0007075371 | 0.003679271 | 0.0007046728 | 0.003601513 | 0.0007086269 | 0.003649754004 | 0.0007045112 | 0.003656970382 | 0.0007189198 | 0.003733994
0.0010047323 | 0.05873666 | 0.0010079149 | 0.06403983 | 0.0010133422 | 0.06778363 | 0.0010070349 | 0.06372576 | 0.0010136099 | 0.0660345 | 0.0010056919 | 0.06073065 | 0.001043548 | 0.07031072
0.0013795837 | 0.1712765 | 0.0013818694 | 0.1750339 | 0.0013931821 | 0.1825098 | 0.0013794053 | 0.1769747 | 0.0013907638 | 0.179417 | 0.0013774402 | 0.1705672 | 0.0014320147 | 0.1853996
0.0017937471 | 0.2938319 | 0.0017986175 | 0.3034139 | 0.0018101472 | 0.3058296 | 0.0017956688 | 0.3011737 | 0.0018108247 | 0.3053899 | 0.0017930118 | 0.2953223 | 0.0018581394 | 0.3150634
0.0022381481 | 0.4164307 | 0.0022419045 | 0.4273709 | 0.0022568145 | 0.4355646 | 0.0022388931 | 0.42887 | 0.00225748 | 0.4277982 | 0.0022352692 | 0.4238219 | 0.0023104994 | 0.4399548
0.0027037781 | 0.5385746 | 0.0027086267 | 0.5556199 | 0.0027199925 | 0.5621907 | 0.002705977 | 0.5564923 | 0.0027278528 | 0.5506594 | 0.0027043013 | 0.5597213 | 0.0027845513 | 0.5624114
0.0031863437 | 0.6694377 | 0.0031925185 | 0.6788473 | 0.0032082892 | 0.6797485 | 0.0031903437 | 0.6874681 | 0.0032124965 | 0.6638614 | 0.003188099 | 0.6865691 | 0.0032726481 | 0.686909
0.0036878002 | 0.7877989 | 0.0036926078 | 0.799614 | 0.0037060929 | 0.8085847 | 0.003687535 | 0.8086796 | 0.0037167281 | 0.7675996 | 0.0036873372 | 0.8014172 | 0.0037810313 | 0.798103
0.0042027032 | 0.8980769 | 0.0042085356 | 0.913367 | 0.0042238048 | 0.9250023 | 0.0042040004 | 0.9301377 | 0.0042372586 | 0.8908073 | 0.0042029516 | 0.9118865 | 0.0042962814 | 0.9098836
0.0047307005 | 1.005094 | 0.0047362797 | 1.017392 | 0.0047493863 | 1.04182 | 0.0047313853 | 1.030973 | 0.0047684168 | 0.9914569 | 0.0047296204 | 1.013589 | 0.0048263742 | 1.011207
0.0052703481 | 1.103334 | 0.0052779044 | 1.126702 | 0.0052868567 | 1.160085 | 0.0052736007 | 1.134225 | 0.0053136967 | 1.088858 | 0.0052704132 | 1.117939 | 0.0053657661 | 1.098311
0.0058208578 | 1.199309 | 0.0058268613 | 1.221404 | 0.0058405224 | 1.255164 | 0.0058224756 | 1.236141 | 0.0058632973 | 1.187747 | 0.0058214413 | 1.204648 | 0.0059171655 | 1.182496
0.0063806377 | 1.286843 | 0.00638925 | 1.304835 | 0.0063991042 | 1.344915 | 0.0063805436 | 1.316709 | 0.00642836 | 1.287299 | 0.0063800277 | 1.31496 | 0.0064759352 | 1.273642
0.0069543031 | 1.367246 | 0.0069649432 | 1.385346 | 0.0069719353 | 1.42802 | 0.0069571241 | 1.393483 | 0.0070082025 | 1.358753 | 0.0069558631 | 1.398383 | 0.0070489762 | 1.343623
0.0075383698 | 1.433746 | 0.007546307 | 1.461035 | 0.0075531665 | 1.498777 | 0.0075427386 | 1.484675 | 0.0075945886 | 1.430401 | 0.0075380732 | 1.472686 | 0.0076267931 | 1.410448
0.0081299662 | 1.499844 | 0.008138511 | 1.520325 | 0.0081454331 | 1.558366 | 0.0081387979 | 1.547573 | 0.0081836897 | 1.408935 | 0.0081307473 | 1.537123 | 0.0082156749 | 1.475885
0.0087359395 | 1.552725 | 0.0087443638 | 1.565607 | 0.008746254 | 1.608413 | 0.0087423891 | 1.59835 | 0.008790309 | 1.469638 | 0.0087329353 | 1.592414 | 0.0088113023 | 1.514306
0.0093452546 | 1.584344 | 0.0093567698 | 1.600114 | 0.009354759 | 1.657305 | 0.0093562081 | 1.632894 | 0.0094015023 | 1.535238 | 0.009343861 | 1.63287 | 0.0094161278 | 1.530835
0.009968499 | 1.608638 | 0.009978442 | 1.636078 | 0.009970858 | 1.675667 | 0.00997459 | 1.662049 | 0.010023776 | 1.575746 | 0.009965537 | 1.661607 | 0.010026015 | 1.562149