## Sheet1
Ch4 Current | Ch4 | Ch5 Current | Ch5 | Ch6 Current | Ch6 | Ch7 Current | Ch7 | Ch8 Current | Ch8 | Ch9 Current | Ch9 | Ch10 Current | Ch10
7.2e-09 | 0.001978466 | 2.17e-08 | 0.002037825 | -1.45e-08 | 0.002042832 | -4.8e-09 | 0.001990125 | 1.45e-08 | 0.002013531 | -5.3e-08 | 0.002032689 | 2.17e-08 | 0.002031995
0.0005006386 | 0.002171303 | 0.000499855 | 0.0022257443 | 0.0004993945 | 0.002232722 | 0.000501292 | 0.002182139 | 0.0005015934 | 0.002203920173 | 0.0005031967 | 0.002223013 | 0.0005008074 | 0.002216901
0.0007212585 | 0.00292391 | 0.0007212826 | 0.002987062 | 0.0007263338 | 0.003007541 | 0.0007270981 | 0.002974081032 | 0.0007237998 | 0.002933706 | 0.0007210704 | 0.002934876 | 0.0007234019 | 0.002914027
0.0010325126 | 0.07063008 | 0.00103116 | 0.06911595 | 0.0010414022 | 0.07805617 | 0.0010416023 | 0.07480413 | 0.0010340919 | 0.07406919 | 0.001029547 | 0.06787741 | 0.001033723 | 0.07142689
0.0014083646 | 0.1856051 | 0.0014080318 | 0.1852538 | 0.0014242197 | 0.1970582 | 0.0014220787 | 0.1952771 | 0.0014123091 | 0.1928684 | 0.0014019921 | 0.181694 | 0.0014133627 | 0.1921489
0.0018254165 | 0.3061964 | 0.0018233888 | 0.3135348 | 0.0018444735 | 0.3283271 | 0.0018409775 | 0.3219197 | 0.0018308799 | 0.3192842 | 0.0018157216 | 0.3110006 | 0.0018287823 | 0.3183774
0.0022677607 | 0.4307469361 | 0.002263932 | 0.4375695 | 0.0022886092 | 0.4585038 | 0.0022878256 | 0.4500744 | 0.0022745238 | 0.4447785 | 0.0022583383 | 0.4381316 | 0.0022731109 | 0.4396159
0.0027332005 | 0.5610056 | 0.0027300565 | 0.5644648 | 0.0027521418 | 0.5901771 | 0.0027511509 | 0.5811297 | 0.0027383554 | 0.5627507 | 0.0027211498 | 0.5662115 | 0.0027341987 | 0.562256
0.0032160505 | 0.6792939 | 0.003209883 | 0.6831401 | 0.003237738 | 0.7161011 | 0.0032364553 | 0.7124875 | 0.0032222059 | 0.6786951 | 0.0032036383 | 0.6846279 | 0.0032210679 | 0.6793407
0.0037140301 | 0.796158 | 0.003706023 | 0.7995205 | 0.0037361999 | 0.8255923 | 0.0037338925 | 0.8275833 | 0.0037215068 | 0.7964185 | 0.0036992262 | 0.7939413 | 0.003716663 | 0.7931394
0.0042274214 | 0.9017785 | 0.0042205403 | 0.9056285 | 0.0042480385 | 0.9411836 | 0.0042496635 | 0.9451595 | 0.0042365955 | 0.8834932 | 0.0042149611 | 0.9157263 | 0.0042324485 | 0.9051719
0.0047525544 | 1.005425 | 0.0047429439 | 1.018391 | 0.0047717344 | 1.055032 | 0.0047729593 | 1.043018 | 0.0047597418 | 0.9766878 | 0.0047379554 | 1.027155 | 0.0047548811 | 0.9940241
0.0052926746 | 1.099779 | 0.0052843661 | 1.12193 | 0.0053092531 | 1.167758 | 0.0053084092 | 1.145628 | 0.005297774 | 1.071092 | 0.0052795054 | 1.1303 | 0.0052942659 | 1.089205
0.005839382 | 1.194211 | 0.0058300415 | 1.215829 | 0.0058593167 | 1.241227 | 0.0058560231 | 1.244064 | 0.0058491637 | 1.146434 | 0.0058284574 | 1.24145 | 0.0058446453 | 1.187125
0.0064002277 | 1.280477 | 0.0063882638 | 1.308259 | 0.0064174548 | 1.325908 | 0.0064173993 | 1.334236 | 0.0064105543 | 1.241336 | 0.0063892572 | 1.318861 | 0.0064054983 | 1.250531
0.0069743439 | 1.364 | 0.006963957 | 1.399916 | 0.0069847356 | 1.417701 | 0.0069857458 | 1.410171 | 0.006981119 | 1.313773 | 0.0069605189 | 1.39889 | 0.0069751179 | 1.337681
0.0075568578 | 1.429863 | 0.0075433559 | 1.464421 | 0.0075654123 | 1.481748 | 0.0075650434 | 1.497235 | 0.0075619211 | 1.386547 | 0.0075433076 | 1.472326 | 0.0075615112 | 1.388415
0.0081468629 | 1.490207 | 0.008130933 | 1.515802 | 0.0081554656 | 1.56753 | 0.0081540117 | 1.554743 | 0.0081505856 | 1.426809 | 0.0081374622 | 1.532157 | 0.0081516874 | 1.45234
0.0087523347 | 1.541155 | 0.0087390184 | 1.568655 | 0.008754131 | 1.601607 | 0.0087584564 | 1.614884 | 0.0087534559 | 1.477745 | 0.0087441371 | 1.573913 | 0.0087604962 | 1.494316
0.0093636583 | 1.577387 | 0.0093478007 | 1.613797 | 0.0093598126 | 1.660663 | 0.0093631399 | 1.655331 | 0.0093573244 | 1.55902 | 0.0093568976 | 1.617089 | 0.0093713447 | 1.548032
0.009984027 | 1.615885 | 0.009968065 | 1.637256 | 0.009977166 | 1.696915 | 0.009978346 | 1.680326 | 0.009976733 | 1.608411 | 0.009977286 | 1.656651 | 0.009995295 | 1.569209