## Sheet1
Ch4 Current | Ch4 | Ch5 Current | Ch5 | Ch6 Current | Ch6 | Ch7 Current | Ch7 | Ch8 Current | Ch8 | Ch9 Current | Ch9 | Ch10 Current | Ch10
-4.58e-08 | 0.002903581 | 2.89e-08 | 0.002987084 | -1.21e-08 | 0.002996967 | -4.82e-08 | 0.00291498 | 2.41e-08 | 0.002953123537 | -4.8e-09 | 0.002996098 | -1.21e-08 | 0.002981492
0.0004757468 | 0.00307867 | 0.0004761205 | 0.003162713 | 0.0004777383 | 0.003172791 | 0.0004749704 | 0.003087034847 | 0.0004785508 | 0.00312468 | 0.0004781651 | 0.003167178 | 0.0004801542 | 0.003146309
0.0006915855 | 0.003611567 | 0.0006931816 | 0.003724739 | 0.000699964 | 0.003730699 | 0.0006939556 | 0.003649082 | 0.0006948766 | 0.003654392 | 0.000694568 | 0.003706058 | 0.000707988 | 0.003790513
0.0009945962 | 0.0639295 | 0.0009983768 | 0.06391411 | 0.0010107817 | 0.071655 | 0.0010000163 | 0.0653237 | 0.0010018198 | 0.06440119 | 0.0009979741 | 0.06703543 | 0.0010347139 | 0.07402708
0.0013722082 | 0.1783936 | 0.0013733221 | 0.1736635 | 0.001394742 | 0.1882334 | 0.0013784818 | 0.1775389 | 0.0013780093 | 0.1754319 | 0.001376172 | 0.1781347 | 0.0014264716 | 0.1922418
0.0017898894 | 0.3041627 | 0.0017923945 | 0.3073729 | 0.0018164256 | 0.3159733 | 0.0017948152 | 0.3002224 | 0.0017976458 | 0.3020159 | 0.0017919461 | 0.3027345 | 0.001853392 | 0.3129879
0.0022344929 | 0.426876 | 0.0022361107 | 0.4353203 | 0.0022640115 | 0.4456146 | 0.0022377358 | 0.4239832 | 0.0022417261 | 0.4265797 | 0.0022375766 | 0.4233226 | 0.0023100485 | 0.4350582
0.0027024279 | 0.5615365 | 0.0027027389 | 0.5668948 | 0.0027343843 | 0.5787665 | 0.0027033465 | 0.5544198 | 0.0027117611 | 0.5541911 | 0.0027010873 | 0.5472879 | 0.002785998 | 0.5581682
0.003184263 | 0.6967782 | 0.0031894564 | 0.6947413 | 0.0032237393 | 0.7110608 | 0.0031884317 | 0.6824152023 | 0.0031957782 | 0.6758727 | 0.0031895071 | 0.678423 | 0.0032790904 | 0.6759092
0.0036846706 | 0.8237201 | 0.0036886199 | 0.8157312 | 0.0037261144 | 0.8321783 | 0.0036893529 | 0.8103502 | 0.0036984233 | 0.7991539 | 0.0036881184 | 0.8035779 | 0.0037856726 | 0.7894211
0.0042007888 | 0.9326936 | 0.0042039738 | 0.9310852 | 0.0042430668 | 0.9537133 | 0.0042013964 | 0.9305649 | 0.0042139942 | 0.9123104 | 0.0042063295 | 0.9202458 | 0.0043058052 | 0.8988484
0.0047275927 | 1.05372 | 0.0047309296 | 1.040518 | 0.0047734029 | 1.069625 | 0.004729753 | 1.036101 | 0.0047425292 | 1.013959 | 0.0047320459 | 1.028121 | 0.0048372264 | 1.003724
0.0052669871 | 1.160057 | 0.0052727471 | 1.148657 | 0.0053123199 | 1.176068 | 0.0052703337 | 1.142492 | 0.005279462 | 1.111212 | 0.0052736175 | 1.129413 | 0.0053773272 | 1.099004
0.0058201224 | 1.270847 | 0.0058244286 | 1.255223 | 0.0058683389 | 1.277004 | 0.0058208891 | 1.239334 | 0.0058325273 | 1.204046 | 0.0058241513 | 1.229232 | 0.0059289821 | 1.19224
0.0063821904 | 1.366659 | 0.0063861807 | 1.346065 | 0.0064287289 | 1.376119 | 0.0063863615 | 1.339089 | 0.0063911402 | 1.286964 | 0.006388382 | 1.304912 | 0.0064901532 | 1.275499
0.0069576642 | 1.4513 | 0.006964895 | 1.440448 | 0.0070027342 | 1.457691 | 0.0069588721 | 1.42243 | 0.006967617 | 1.365297 | 0.006959675 | 1.389458 | 0.0070585457 | 1.350025
0.0075400141 | 1.54013 | 0.0075451183 | 1.509028 | 0.0075846574 | 1.537008 | 0.0075421021 | 1.491517 | 0.0075455306 | 1.439715 | 0.0075469604 | 1.45904 | 0.0076398177 | 1.41885
0.0081366303 | 1.593785 | 0.0081362301 | 1.568716 | 0.0081749494 | 1.595677 | 0.0081377346 | 1.555394 | 0.0081389908 | 1.504018 | 0.008138511 | 1.512622 | 0.0082291141 | 1.47114
0.0087394187 | 1.664201 | 0.0087442408 | 1.615128 | 0.0087772555 | 1.651481 | 0.008740101 | 1.611818858 | 0.00874101 | 1.545165 | 0.0087472136 | 1.557938 | 0.0088222462 | 1.523232
0.0093543974 | 1.691344 | 0.009353703 | 1.652997 | 0.0093849841 | 1.688609 | 0.0093566589 | 1.669228 | 0.0093525505 | 1.592343 | 0.0093585516 | 1.60041 | 0.0094257094 | 1.561069
0.009969365 | 1.724173 | 0.009970497 | 1.680401 | 0.009998762 | 1.721306 | 0.009976636 | 1.70777 | 0.00996821 | 1.624528 | 0.009978731 | 1.637707 | 0.010035886 | 1.585747