## Sheet1
Ch4 Current | Ch4 | Ch5 Current | Ch5 | Ch6 Current | Ch6 | Ch7 Current | Ch7 | Ch8 Current | Ch8 | Ch9 Current | Ch9 | Ch10 Current | Ch10
-1.93e-08 | 0.002057871 | -1.69e-08 | 0.002120092 | -4.8e-09 | 0.002110709 | -1.45e-08 | 0.002069879 | -4.8e-09 | 0.002093718 | 7.2e-09 | 0.002123777 | 3.62e-08 | 0.002109972
0.0004736226 | 0.002223879 | 0.0004746738 | 0.002284475284 | 0.000473408 | 0.002275611 | 0.0004729885 | 0.002234846 | 0.0004733453 | 0.00225563 | 0.0004722965 | 0.00228298 | 0.0004730657 | 0.002268416
0.0006878845 | 0.002802611 | 0.0006895361 | 0.00287894 | 0.0006873348 | 0.002866543667 | 0.0006900015 | 0.002849076 | 0.0006887067 | 0.002837308 | 0.0006892058 | 0.002886005 | 0.0006883402 | 0.002849401
0.000987756 | 0.06050563 | 0.0009902563 | 0.06077959 | 0.000988178 | 0.05846596 | 0.0009918572 | 0.06113739 | 0.0009902732 | 0.06060179 | 0.0009916041 | 0.06174883 | 0.0009895571 | 0.06047843
0.0013633524 | 0.1728111 | 0.0013647508 | 0.169104 | 0.0013626818 | 0.1656606 | 0.0013674874 | 0.1730541 | 0.0013640034 | 0.1690001 | 0.0013668557 | 0.1710144 | 0.001364435 | 0.1700226
0.0017763921 | 0.2953522 | 0.0017782076 | 0.2910672 | 0.0017770383 | 0.2903529 | 0.0017815132 | 0.2933248 | 0.0017756423 | 0.2885084592 | 0.0017804885 | 0.2932639 | 0.0017770238 | 0.284099
0.0022195298 | 0.4161723 | 0.002222235 | 0.4096145 | 0.0022188282 | 0.4162649 | 0.0022252344 | 0.4134202 | 0.0022173599 | 0.4166067 | 0.002224458 | 0.4144161 | 0.0022183484 | 0.4034987
0.0026806246 | 0.5361136 | 0.0026836192 | 0.5331104 | 0.0026839326 | 0.5436659 | 0.002686674 | 0.534073 | 0.0026799399 | 0.5431388 | 0.0026862617 | 0.5362942 | 0.0026776952 | 0.5229654
0.0031678075 | 0.6553322 | 0.0031708647 | 0.6594086226 | 0.0031669298 | 0.6723168 | 0.003171359 | 0.6537997 | 0.0031661246 | 0.6702911 | 0.0031706284 | 0.6539744 | 0.0031629661 | 0.6486547
0.0036648106 | 0.7729589 | 0.0036685308 | 0.7758599 | 0.0036663729 | 0.7996549 | 0.0036732615 | 0.7673102 | 0.0036654399 | 0.7898679 | 0.00367269 | 0.768906 | 0.0036622741 | 0.7676833
0.0041825753 | 0.8866106 | 0.0041865584 | 0.8852988 | 0.0041824958 | 0.9194984 | 0.0041883571 | 0.8821621 | 0.0041814494 | 0.9023704 | 0.0041873444 | 0.8731333 | 0.004174749 | 0.8783434
0.0047082317 | 0.9927795 | 0.0047118073 | 0.9926329 | 0.0047099002 | 1.033285 | 0.0047186163 | 0.9721016 | 0.0047092589 | 1.010613 | 0.0047168609 | 0.9802761 | 0.0047018882 | 0.983119
0.0052490054 | 1.094987 | 0.0052528872 | 1.093375 | 0.0052494756 | 1.136847 | 0.0052560288 | 1.068994 | 0.0052451646 | 1.114734 | 0.0052567546 | 1.079444 | 0.0052392476 | 1.083363
0.0057996935 | 1.17724 | 0.0058035198 | 1.190033 | 0.0058052919 | 1.227836 | 0.0058117608 | 1.155729 | 0.0057983891 | 1.209484 | 0.0058132364 | 1.176824 | 0.0057948303 | 1.177763
0.0063655106 | 1.277688 | 0.0063686764 | 1.279771 | 0.0063674708 | 1.314149 | 0.0063756829 | 1.235522 | 0.0063625233 | 1.290511 | 0.0063774454 | 1.278699 | 0.0063604378 | 1.267741
0.0069379127 | 1.343646 | 0.00694158 | 1.359599 | 0.0069446878 | 1.392195 | 0.0069512411 | 1.305688 | 0.0069380526 | 1.36769 | 0.0069524732 | 1.362043 | 0.0069340671 | 1.343548
0.0075255067 | 1.417932 | 0.0075310088 | 1.427329 | 0.0075269871 | 1.470375 | 0.0075414825 | 1.380257 | 0.0075263 | 1.446862 | 0.0075439176 | 1.429512 | 0.007523766 | 1.408548
0.0081188029 | 1.468183 | 0.0081253562 | 1.485813 | 0.008121865 | 1.533671 | 0.0081382771 | 1.444363 | 0.0081236974 | 1.508121 | 0.0081392295 | 1.487557 | 0.0081229355 | 1.460979
0.0087297817 | 1.514692 | 0.0087379045 | 1.528239 | 0.0087298805 | 1.591242 | 0.0087484722 | 1.491376 | 0.0087336008 | 1.558004 | 0.0087504228 | 1.525085 | 0.0087286002 | 1.501124
0.0093440539 | 1.552124 | 0.0093527916 | 1.561799 | 0.0093428001 | 1.635452 | 0.0093659705 | 1.521287 | 0.0093467133 | 1.59206 | 0.0093688155 | 1.577989 | 0.0093488254 | 1.530857
0.009969269 | 1.580434 | 0.009976829 | 1.59278 | 0.009965899 | 1.650376 | 0.009991876 | 1.546719 | 0.009971821 | 1.630456 | 0.00999633 | 1.609661 | 0.009974494 | 1.561591