## Sheet1
Ch4 Current | Ch4 | Ch5 Current | Ch5 | Ch6 Current | Ch6 | Ch7 Current | Ch7 | Ch8 Current | Ch8 | Ch9 Current | Ch9 | Ch10 Current | Ch10
3.38e-08 | 0.001976795925 | -2.4e-09 | 0.00204138 | 2.17e-08 | 0.002027964 | 1.21e-08 | 0.001987805 | -1.45e-08 | 0.002018473 | -1.93e-08 | 0.0020401 | -7.2e-09 | 0.002029177163
0.0004892222 | 0.002154507 | 0.0004887086 | 0.002212111512 | 0.0004904012 | 0.002203855 | 0.0004910691 | 0.002164412 | 0.0004897261 | 0.002190657 | 0.0004888774 | 0.002209598 | 0.0004894295 | 0.00219718
0.0007138903 | 0.003011356 | 0.0007130946 | 0.003019158 | 0.0007175334 | 0.003109552 | 0.0007199131 | 0.003080815 | 0.0007132827 | 0.002974688 | 0.000712094 | 0.003005721433 | 0.0007143194 | 0.003011161
0.0010299521 | 0.07379204 | 0.0010253035 | 0.06890411 | 0.0010356349 | 0.07398098 | 0.0010418627 | 0.07537101 | 0.0010270298 | 0.0744613 | 0.001021916 | 0.07373229 | 0.0010251468 | 0.06996622
0.0014106888 | 0.1925169 | 0.0014041066 | 0.1812968 | 0.0014200992 | 0.1900788 | 0.0014238002 | 0.1911513 | 0.0014038993 | 0.1882729 | 0.0014000633 | 0.1893223 | 0.0014014231 | 0.1851919
0.0018297781 | 0.3135778 | 0.0018194443 | 0.3064496 | 0.0018400733 | 0.3175263 | 0.0018464265 | 0.3115259 | 0.0018205534 | 0.3133759 | 0.0018132044 | 0.3122512 | 0.0018178939 | 0.302082
0.0022697716 | 0.4354235 | 0.0022600261 | 0.4251317 | 0.0022858751 | 0.4454176 | 0.0022891999 | 0.4305724 | 0.0022583865 | 0.4349806 | 0.0022522938 | 0.4317665 | 0.0022552546 | 0.4201641
0.0027344157 | 0.5585576 | 0.0027229268 | 0.5496132 | 0.0027512208 | 0.5751893 | 0.0027564118 | 0.5571155 | 0.0027218249 | 0.5627277 | 0.0027141264 | 0.5539092 | 0.0027152258 | 0.5405113
0.0032197997 | 0.6805289 | 0.0032052947 | 0.6703323 | 0.0032399417 | 0.7080291 | 0.0032416825 | 0.6792054 | 0.0032027751 | 0.6871769 | 0.003195243 | 0.6710816 | 0.003199308 | 0.6636886
0.0037150114 | 0.7954694 | 0.0037004848 | 0.7873681 | 0.0037379166 | 0.8336151 | 0.0037419454 | 0.7916074 | 0.0037004414 | 0.8094247 | 0.0036900473 | 0.7789071 | 0.0036943438 | 0.7824882
0.0042266041 | 0.9067878 | 0.0042124825 | 0.8945162 | 0.0042503531 | 0.9441851 | 0.0042561252 | 0.8920385 | 0.00420801 | 0.9185081 | 0.0042020233 | 0.8870073 | 0.004202749 | 0.8891647
0.0047541289 | 1.012932 | 0.0047375287 | 0.9976698 | 0.0047808073 | 1.04777 | 0.0047829772 | 0.9866392 | 0.0047349657 | 1.018444 | 0.0047291261 | 0.9825229 | 0.0047278049 | 0.9917653
0.0052883082 | 1.11362 | 0.0052727737 | 1.093886 | 0.0053157991 | 1.146191 | 0.0053209443 | 1.081921 | 0.0052691088 | 1.11201 | 0.0052659841 | 1.093565 | 0.0052671704 | 1.090608
0.0058363344 | 1.194858 | 0.00582439 | 1.186295 | 0.0058681846 | 1.236495 | 0.0058698144 | 1.166494 | 0.0058175667 | 1.193563 | 0.0058204262 | 1.192478 | 0.0058143479 | 1.18862
0.0063996105 | 1.279976 | 0.0063839866 | 1.273965 | 0.0064310074 | 1.314574 | 0.0064368542 | 1.251035 | 0.0063788414 | 1.28591 | 0.0063833718 | 1.273074 | 0.0063786244 | 1.287126
0.0069676966 | 1.348226 | 0.0069581946 | 1.359643 | 0.0070065196 | 1.398083 | 0.0070081157 | 1.3277 | 0.0069519716 | 1.37022 | 0.00696137 | 1.353805 | 0.0069535557 | 1.362246
0.0075490942 | 1.419879 | 0.0075423119 | 1.425085 | 0.0075866634 | 1.468332 | 0.0075938074 | 1.392104 | 0.0075319057 | 1.446721 | 0.0075484311 | 1.427333 | 0.0075390497 | 1.424367
0.0081464361 | 1.477662 | 0.0081359046 | 1.485801 | 0.0081876679 | 1.528472 | 0.0081910362 | 1.448264 | 0.0081314562 | 1.49981 | 0.0081461492 | 1.492345 | 0.0081332283 | 1.479086
0.0087491136 | 1.529301 | 0.0087446917 | 1.531758 | 0.0087902415 | 1.58479 | 0.0087964982 | 1.491242 | 0.0087318552 | 1.552489 | 0.0087579959 | 1.555996 | 0.0087425724 | 1.528239
0.0093617849 | 1.567906 | 0.0093606396 | 1.567371 | 0.0093995301 | 1.623781 | 0.009413642 | 1.522731 | 0.0093518537 | 1.603037 | 0.0093756051 | 1.589077 | 0.0093622815 | 1.560922
0.009983931 | 1.599057 | 0.00998617 | 1.582247 | 0.010028784 | 1.655028 | 0.01003969 | 1.557844 | 0.009977575 | 1.625278 | 0.010004492 | 1.606351 | 0.009992863 | 1.588953