## Sheet1
Ch4 Current | Ch4 | Ch5 Current | Ch5 | Ch6 Current | Ch6 | Ch7 Current | Ch7 | Ch8 Current | Ch8 | Ch9 Current | Ch9 | Ch10 Current | Ch10
9.6e-09 | 0.002980886 | 4.58e-08 | 0.003070693834 | -2.17e-08 | 0.003058471 | -1.21e-08 | 0.002994084 | -2.4e-09 | 0.003042455 | -1.45e-08 | 0.003057084 | -2.41e-08 | 0.003037775
0.00047044 | 0.003152031 | 0.0004698734 | 0.003239867 | 0.0004721061 | 0.003230764 | 0.0004709632 | 0.003160894 | 0.0004720578 | 0.003203067 | 0.0004714261 | 0.003223526 | 0.0004719132 | 0.003200835
0.0006882558 | 0.003721076151 | 0.000687641 | 0.003792942 | 0.0006949731 | 0.003786809 | 0.0006897917 | 0.00369973 | 0.0006934637 | 0.003804991 | 0.0006881377 | 0.003747235 | 0.0007021388 | 0.00392538
0.0009958789 | 0.06643856 | 0.0009940995 | 0.06900984 | 0.0010109866 | 0.0748958 | 0.0009965347 | 0.06950074 | 0.0010050843 | 0.06911784 | 0.0009929012 | 0.068504 | 0.0010309743 | 0.07598671
0.0013734065 | 0.1813202 | 0.0013726784 | 0.184056 | 0.0013975823 | 0.1971281 | 0.0013773486 | 0.1886969 | 0.0013874655 | 0.1865282 | 0.0013710871 | 0.1853189 | 0.0014225416 | 0.1928335
0.0017917074 | 0.3154467 | 0.0017915507 | 0.3143551 | 0.0018204834 | 0.3339688 | 0.0017959364 | 0.3215172 | 0.0018097421 | 0.3177557 | 0.0017869528 | 0.3150385 | 0.0018515379 | 0.3186868
0.0022369666 | 0.4495515 | 0.0022366122 | 0.4438457 | 0.0022710205 | 0.4688564 | 0.0022441082 | 0.4541328 | 0.0022573449 | 0.44838 | 0.0022316285 | 0.4480142 | 0.0023045777 | 0.4495797
0.0027018179 | 0.5827441 | 0.0027021747 | 0.5768935 | 0.0027437055 | 0.6090504 | 0.0027099215 | 0.5848615 | 0.0027247785 | 0.5802062 | 0.0026971549 | 0.5820994 | 0.0027795291 | 0.5803569
0.0031893913 | 0.7150857 | 0.0031903654 | 0.7118094 | 0.0032330268 | 0.7541632 | 0.0031979337 | 0.7187388 | 0.0032153778 | 0.7091041347 | 0.0031852588 | 0.7201267 | 0.0032678356 | 0.7014897
0.0036901437 | 0.8542483 | 0.0036911202 | 0.8479678 | 0.0037383698 | 0.8988222 | 0.0037021412 | 0.8527111 | 0.0037189776 | 0.8275056 | 0.0036861944 | 0.8601393 | 0.0037740295 | 0.8230973
0.0042074578 | 0.9812351 | 0.0042085332 | 0.9693018 | 0.0042547219 | 1.027245 | 0.0042201593 | 0.9834969 | 0.004235959 | 0.9480972 | 0.0042037617 | 0.9833228 | 0.0042880597 | 0.9306538
0.0047347367 | 1.098771 | 0.0047355878 | 1.093132 | 0.0047881273 | 1.15323 | 0.0047525279 | 1.107308 | 0.004769849 | 1.05928 | 0.004730891 | 1.102257 | 0.004817089 | 1.039962
0.0052744807 | 1.209419 | 0.0052751341 | 1.199689 | 0.0053281847 | 1.264668 | 0.0052929929 | 1.222063 | 0.0053111795 | 1.168657 | 0.0052678768 | 1.209428 | 0.005351753 | 1.134604
0.0058276522 | 1.325717 | 0.0058275485 | 1.310994 | 0.0058788778 | 1.370476 | 0.0058490745 | 1.326841 | 0.0058630948 | 1.268398 | 0.0058198716 | 1.313652 | 0.0059041241 | 1.229731
0.0063895176 | 1.41745 | 0.0063898479 | 1.413512 | 0.0064462767 | 1.466466 | 0.006410875 | 1.387942 | 0.0064311376 | 1.365511 | 0.0063821759 | 1.412255 | 0.0064610637 | 1.314174
0.0069624863 | 1.510157 | 0.0069629372 | 1.502151 | 0.007019995 | 1.548269 | 0.0069840147 | 1.48933 | 0.0070070669 | 1.449996 | 0.0069557618 | 1.503862 | 0.0070302012 | 1.403291
0.0075474715 | 1.593654 | 0.0075472931 | 1.573559 | 0.0075997579 | 1.637113 | 0.0075721271 | 1.563684 | 0.0075946681 | 1.529592 | 0.0075409231 | 1.578953 | 0.007606897 | 1.476344
0.008140259 | 1.66332 | 0.0081411969 | 1.629385 | 0.00819744 | 1.716697 | 0.0081657705 | 1.632908 | 0.0081918801 | 1.590774 | 0.0081345303 | 1.638766 | 0.0081907469 | 1.537932
0.0087422686 | 1.71918 | 0.0087440093 | 1.684434 | 0.008801641 | 1.764836 | 0.008774273 | 1.692004 | 0.0087982752 | 1.647856 | 0.0087416561 | 1.689656 | 0.0087831433 | 1.585896
0.0093566421 | 1.759875 | 0.0093590362 | 1.719321 | 0.009411284 | 1.823688 | 0.0093871059 | 1.71517 | 0.0094114455 | 1.684361 | 0.0093526156 | 1.741674 | 0.0093866044 | 1.636444
0.009978249 | 1.782325 | 0.009980874 | 1.74622 | 0.010035405 | 1.860654 | 0.010006249 | 1.753694 | 0.010035597 | 1.708154 | 0.009968908 | 1.775942 | 0.009991058 | 1.661905