## Sheet1
Ch4 Current | Ch4 | Ch5 Current | Ch5 | Ch6 Current | Ch6 | Ch7 Current | Ch7 | Ch8 Current | Ch8 | Ch9 Current | Ch9 | Ch10 Current | Ch10
1.69e-08 | 0.003233907 | -2.89e-08 | 0.003334898 | -7.2e-09 | 0.00334428289 | -1.21e-08 | 0.003265613 | -3.38e-08 | 0.003313054 | -2.4e-09 | 0.00333323 | -2.4e-09 | 0.003325515
0.0004679349 | 0.003352756 | 0.0004695841 | 0.003498938 | 0.0004704665 | 0.003506848 | 0.0004694298 | 0.003428956 | 0.0004698131 | 0.003472754 | 0.0004696926 | 0.00349935 | 0.0004720193 | 0.003485216
0.0006823102 | 0.00392228 | 0.0006861365 | 0.004059811 | 0.0006902546 | 0.004084127 | 0.0006866887 | 0.003991890318 | 0.0006873469 | 0.004020974 | 0.0006862643 | 0.004070799 | 0.0006971768 | 0.004144788
0.0009877898 | 0.06519797531 | 0.0009930049 | 0.06793189 | 0.001000513 | 0.06955006 | 0.0009929181 | 0.070016 | 0.0009925565 | 0.0674154 | 0.0009908784 | 0.07122348 | 0.0010207948 | 0.07822746
0.0013637261 | 0.1783544 | 0.0013677212 | 0.1792807 | 0.0013819321 | 0.1846642 | 0.0013716489 | 0.1843046 | 0.0013729677 | 0.1878134 | 0.0013668026 | 0.1856976 | 0.0014114748 | 0.1944238
0.0017826297 | 0.307289 | 0.0017844718 | 0.3081201 | 0.0018012552 | 0.3163427 | 0.0017884669 | 0.3172675 | 0.0017905332 | 0.3170448 | 0.001783124 | 0.3142502 | 0.0018358009 | 0.3227708
0.0022262615 | 0.4360133 | 0.0022310595 | 0.4440763 | 0.0022476332 | 0.4489254 | 0.0022348762 | 0.451844 | 0.0022374103 | 0.4479963 | 0.0022299167 | 0.4396151 | 0.0022909913 | 0.4493861
0.0026960554 | 0.5755028 | 0.0026950645 | 0.5741275 | 0.0027161613 | 0.5877474 | 0.0026987655 | 0.589065 | 0.0027012416 | 0.5780535 | 0.0026936781 | 0.5694052 | 0.0027654196 | 0.5861327
0.0031801714 | 0.7069833 | 0.0031821847 | 0.701989 | 0.0032039662 | 0.7228981 | 0.0031853407 | 0.7262442 | 0.0031880291 | 0.7116134 | 0.0031807549 | 0.7035821 | 0.0032570557 | 0.7112135
0.003683183 | 0.8323855 | 0.0036819726 | 0.8358506 | 0.0037048247 | 0.8553641 | 0.0036885765 | 0.8623607 | 0.0036903366 | 0.8401485 | 0.003680256 | 0.8285993 | 0.0037623406 | 0.8446806
0.0041984887 | 0.9565623 | 0.0042017653 | 0.9624104 | 0.0042218085 | 0.9754731 | 0.004204485 | 0.9907434 | 0.004206802 | 0.9634937 | 0.0041992048 | 0.9458487 | 0.0042814028 | 0.9659768
0.0047281713 | 1.0695 | 0.0047288199 | 1.080811 | 0.0047511946 | 1.099856 | 0.0047348114 | 1.104184 | 0.0047362243 | 1.082434 | 0.0047260737 | 1.048515 | 0.0048130046 | 1.084665
0.0052658804 | 1.172313 | 0.005267884 | 1.192777 | 0.0052906107 | 1.204073 | 0.0052741022 | 1.21545 | 0.0052743698 | 1.195833 | 0.0052659552 | 1.15382 | 0.0053528958 | 1.196546
0.0058200718 | 1.271472 | 0.0058187167 | 1.292941 | 0.0058456483 | 1.313225 | 0.0058289421 | 1.323951 | 0.0058284261 | 1.292184 | 0.0058182032 | 1.253046 | 0.0059055972 | 1.296847
0.0063812645 | 1.372333 | 0.0063837455 | 1.388048 | 0.0064069136 | 1.405257 | 0.0063920082 | 1.418603 | 0.0063880854 | 1.395346 | 0.006385209 | 1.350452 | 0.0064697339 | 1.386366
0.0069598751 | 1.456183 | 0.0069559041 | 1.468795 | 0.0069817941 | 1.498227 | 0.0069654784 | 1.511335 | 0.0069595713 | 1.474517 | 0.0069563887 | 1.429775 | 0.0070392789 | 1.475593
0.0075399828 | 1.525708 | 0.0075400141 | 1.546794 | 0.0075644406 | 1.577343 | 0.0075539019 | 1.581814 | 0.0075445493 | 1.557213 | 0.0075418224 | 1.502447 | 0.0076220409 | 1.556362
0.0081340626 | 1.596022 | 0.0081324496 | 1.620588 | 0.0081549183 | 1.648936 | 0.0081472197 | 1.643505 | 0.008135326 | 1.624473 | 0.0081372018 | 1.559539 | 0.0082135531 | 1.622415
0.0087376586 | 1.661232 | 0.0087409521 | 1.676145 | 0.008759703 | 1.701535 | 0.0087548881 | 1.69195 | 0.0087380154 | 1.677092 | 0.0087480575 | 1.60295 | 0.0088092071 | 1.67317
0.0093515595 | 1.708553 | 0.0093502455 | 1.716591 | 0.0093714653 | 1.734523 | 0.0093678487 | 1.746755 | 0.0093473788 | 1.725737 | 0.0093566059 | 1.639607 | 0.009414633 | 1.710199
0.009966573 | 1.742580294 | 0.009970401 | 1.738438 | 0.009990046 | 1.773539 | 0.009988794 | 1.789789 | 0.009964743 | 1.746304 | 0.009976829 | 1.664326 | 0.010029988 | 1.7426