## Sheet1
Ch4 Current | Ch4 | Ch5 Current | Ch5 | Ch6 Current | Ch6 | Ch7 Current | Ch7 | Ch8 Current | Ch8 | Ch9 Current | Ch9 | Ch10 Current | Ch10
-5.06e-08 | 0.001976428 | -3.62e-08 | 0.0020476 | -5.06e-08 | 0.002042962 | -2.41e-08 | 0.001994807 | 1.21e-08 | 0.0020240857 | 3.38e-08 | 0.002032927013 | 4.8e-09 | 0.00203258
0.0004865724 | 0.00216766329 | 0.0004858274 | 0.002231856 | 0.0004866399 | 0.002228518 | 0.0004861963 | 0.00217949615 | 0.0004862686 | 0.002206585 | 0.0004859022 | 0.002217356 | 0.0004854778 | 0.002212393
0.0007091236 | 0.003144813 | 0.000710117 | 0.003163647 | 0.0007113297 | 0.003177755 | 0.0007153056 | 0.00321657 | 0.0007094129 | 0.003140436 | 0.0007061146 | 0.003121515 | 0.0007103725 | 0.003155475
0.0010263813 | 0.07995974 | 0.0010286356 | 0.08252336 | 0.0010307164 | 0.07895619 | 0.0010375783 | 0.08451128 | 0.0010266489 | 0.07537786 | 0.0010195821 | 0.07379733 | 0.0010264657 | 0.07665972
0.0014056931 | 0.1980897 | 0.0014109757 | 0.2066496 | 0.0014132325 | 0.2028845 | 0.0014224886 | 0.2077784 | 0.0014065611 | 0.1972335 | 0.0013976715 | 0.1951806 | 0.0014093217 | 0.1963533
0.0018257902 | 0.327665 | 0.0018315888 | 0.3343828 | 0.0018346533 | 0.3366593 | 0.0018450642 | 0.342965 | 0.0018265979 | 0.3315353 | 0.0018123581 | 0.323827 | 0.0018281361 | 0.3252788
0.0022714786 | 0.4590149 | 0.0022729903 | 0.4567417 | 0.0022765033 | 0.4680359 | 0.0022903572 | 0.4778273 | 0.0022690217 | 0.4595027 | 0.0022556114 | 0.4482566 | 0.0022721802 | 0.4558475
0.0027341336 | 0.5942239 | 0.0027393728 | 0.5874543 | 0.0027431968 | 0.6034395 | 0.00276046 | 0.6174928 | 0.002733661 | 0.5964078 | 0.0027187412 | 0.5768042 | 0.0027384156 | 0.5905749
0.0032209063 | 0.7311 | 0.0032250461 | 0.7232842 | 0.0032295307 | 0.7364243 | 0.0032479778 | 0.7556759 | 0.0032199371 | 0.7340913 | 0.003201261 | 0.7083699 | 0.0032236935 | 0.7228777
0.0037173068 | 0.8556314 | 0.0037213959 | 0.8548397 | 0.0037257214 | 0.8662976 | 0.003747679 | 0.8840796 | 0.003716663 | 0.8531962 | 0.0036997783 | 0.8285996 | 0.0037217817 | 0.8475325
0.004230322 | 0.9703517 | 0.0042334202 | 0.9771649 | 0.0042386064 | 0.9861159 | 0.0042612173 | 0.9929919 | 0.0042285016 | 0.9778621 | 0.0042120196 | 0.9389297 | 0.0042362676 | 0.9693881
0.0047595176 | 1.080992 | 0.0047607617 | 1.08899 | 0.0047664422 | 1.104662 | 0.0047896028 | 1.104041 | 0.0047537262 | 1.087585 | 0.0047380037 | 1.053205 | 0.0047637442 | 1.07822
0.0052937861 | 1.188683 | 0.0052945914 | 1.19259 | 0.0053007589 | 1.206246 | 0.0053295084 | 1.219256 | 0.0052909796 | 1.194284 | 0.0052765397 | 1.152134 | 0.0053003394 | 1.186255
0.0058460823 | 1.286036 | 0.0058418413 | 1.294838 | 0.0058477411 | 1.31531 | 0.0058802256 | 1.320782 | 0.0058385695 | 1.297747 | 0.0058244671 | 1.246465 | 0.0058542245 | 1.284226
0.0064037431 | 1.378955 | 0.0064054887 | 1.383409 | 0.0064116562 | 1.414255 | 0.006444519 | 1.424778 | 0.0064004833 | 1.395355 | 0.0063871668 | 1.340969 | 0.0064152704 | 1.385854
0.0069765862 | 1.461398 | 0.0069723693 | 1.463843 | 0.0069780377 | 1.499906 | 0.0070159685 | 1.505354 | 0.0069693361 | 1.495797 | 0.0069614544 | 1.419502 | 0.0069913323 | 1.473877
0.0075581526 | 1.534401 | 0.0075543334 | 1.543754 | 0.0075591266 | 1.572799 | 0.007602627 | 1.590147 | 0.0075533184 | 1.571949 | 0.0075448652 | 1.5007 | 0.0075760161 | 1.555692
0.0081519985 | 1.597847 | 0.0081498767 | 1.604481 | 0.0081543758 | 1.638941 | 0.008200056 | 1.661036 | 0.0081468243 | 1.644037 | 0.0081417948 | 1.56335 | 0.0081682201 | 1.621066
0.0087542202 | 1.647167 | 0.0087530291 | 1.655235 | 0.0087573956 | 1.692979 | 0.0088025403 | 1.715697 | 0.0087459671 | 1.695224 | 0.0087472281 | 1.61922 | 0.0087740681 | 1.675568
0.0093665925 | 1.696152 | 0.0093636703 | 1.688804 | 0.009365686 | 1.731489 | 0.009412234 | 1.776127 | 0.0093597451 | 1.742619 | 0.0093579127 | 1.660401 | 0.0093864187 | 1.722403
0.00998682 | 1.729749 | 0.009984774 | 1.721037 | 0.009985761 | 1.764497 | 0.010035983 | 1.814212 | 0.009977166 | 1.774433 | 0.009984678 | 1.689566 | 0.010006683 | 1.761723