## Sheet1
Ch4 Current | Ch4 | Ch5 Current | Ch5 | Ch6 Current | Ch6 | Ch7 Current | Ch7 | Ch8 Current | Ch8 | Ch9 Current | Ch9 | Ch10 Current | Ch10
-4.58e-08 | 0.003011053 | -4.34e-08 | 0.003111894 | 9.6e-09 | 0.003117550293 | 1.45e-08 | 0.003035434 | 4.58e-08 | 0.003086147 | -2.65e-08 | 0.003121797 | -2.65e-08 | 0.00308372
0.0004782904 | 0.003112392166 | 0.0004754068 | 0.003207748 | 0.0004737408 | 0.00320445515 | 0.000474452 | 0.003129816469 | 0.0004759421 | 0.003173485 | 0.0004748764 | 0.003209808 | 0.000478763 | 0.003176021
0.0006926609 | 0.003478974 | 0.000692902 | 0.003578714 | 0.0006910744 | 0.003549651 | 0.0006912841 | 0.003486171 | 0.0006924752 | 0.003523232 | 0.0006932323 | 0.003568246 | 0.0006933649 | 0.003536516867
0.0009929639 | 0.05866159 | 0.0009948277 | 0.06049824 | 0.0009929302 | 0.05722804 | 0.0009950109 | 0.06116492 | 0.0009965202 | 0.05677752 | 0.0009969976 | 0.05937564 | 0.0009959609 | 0.05764239
0.0013649799 | 0.1543819 | 0.0013675525 | 0.156808 | 0.0013668195 | 0.1495928 | 0.0013693367 | 0.1560712 | 0.0013708484 | 0.1456135 | 0.0013717188 | 0.1517547 | 0.0013654573 | 0.1497011
0.0017807417 | 0.2566821 | 0.0017807995 | 0.2562772 | 0.0017789454 | 0.2463904 | 0.0017829769 | 0.257615 | 0.0017833024 | 0.2424963 | 0.0017860655 | 0.2475778 | 0.0017812793 | 0.253101
0.0022236407 | 0.3458149 | 0.0022238987 | 0.3365355 | 0.002220757 | 0.3238762 | 0.0022231633 | 0.3508435 | 0.002225314 | 0.3249459 | 0.0022297479 | 0.3340774 | 0.0022242338 | 0.3377021
0.0026904979 | 0.4347685 | 0.0026846198 | 0.4171296 | 0.0026806608 | 0.4093101 | 0.002683788 | 0.4390568 | 0.0026851671 | 0.3974148 | 0.0026914768 | 0.4104283 | 0.0026908427 | 0.4177351
0.0031750407 | 0.5243553 | 0.0031684006 | 0.4960032 | 0.003163036 | 0.4829502 | 0.0031702571 | 0.5286091 | 0.003171019 | 0.4706198 | 0.0031757375 | 0.4822187 | 0.003175113 | 0.4971134
0.0036725188 | 0.6033567 | 0.0036646924 | 0.5613977 | 0.0036620523 | 0.5518194 | 0.0036669492 | 0.6118236 | 0.0036711036 | 0.5426626 | 0.0036765911 | 0.555975 | 0.0036723428 | 0.5687318
0.0041902642 | 0.6758329 | 0.0041815506 | 0.6243001 | 0.0041759642 | 0.6184338 | 0.0041812203 | 0.6892984 | 0.0041847357 | 0.6112722 | 0.0041912455 | 0.6229727 | 0.0041889936 | 0.6350517
0.0047186693 | 0.7436501 | 0.0047075084 | 0.6907058 | 0.0047041956 | 0.6789709 | 0.0047065464 | 0.7574503 | 0.0047127284 | 0.6755138 | 0.0047203185 | 0.6844623 | 0.004716562 | 0.6982359
0.0052626134 | 0.8059685 | 0.0052456878 | 0.7494485 | 0.0052413573 | 0.7336035 | 0.0052446558 | 0.8162663 | 0.0052482628 | 0.7297475 | 0.0052594405 | 0.7427502 | 0.0052600601 | 0.756573
0.0058129205 | 0.8571735 | 0.0057970509 | 0.7925363 | 0.0057950256 | 0.784366 | 0.0058001708 | 0.8697983 | 0.0058012992 | 0.7786777 | 0.0058156523 | 0.7982573 | 0.0058104974 | 0.8114146
0.0063735371 | 0.9042744 | 0.0063634082 | 0.8398188 | 0.006357014 | 0.8304542 | 0.0063650959 | 0.9237504 | 0.0063663883 | 0.825653 | 0.0063799818 | 0.8485659 | 0.0063704847 | 0.8623265
0.0069525021 | 0.9452777 | 0.0069385131 | 0.8750951 | 0.006929949 | 0.8700168 | 0.0069390869 | 0.9601941 | 0.0069399935 | 0.8698481 | 0.0069553785 | 0.8929417 | 0.0069484226 | 0.9075915
0.0075363975 | 0.9765711 | 0.007525203 | 0.9138725 | 0.0075192259 | 0.9017092 | 0.0075257961 | 0.9974615 | 0.0075290148 | 0.91113 | 0.0075479706 | 0.9329123 | 0.0075344976 | 0.9387909
0.0081323218 | 1.001925 | 0.0081205196 | 0.9385832 | 0.0081142412 | 0.9262405 | 0.0081222604 | 1.025796 | 0.0081275237 | 0.9481299 | 0.0081458961 | 0.9633268 | 0.0081307811 | 0.9669326
0.0087365254 | 1.022867 | 0.0087334778 | 0.954585 | 0.0087237251 | 0.9445146 | 0.0087335935 | 1.045848 | 0.008732986 | 0.9811753 | 0.008757234 | 0.9898294 | 0.0087347171 | 0.9866271
0.0093511786 | 1.042285 | 0.0093458091 | 0.9712497 | 0.0093424457 | 0.9575764 | 0.0093530231 | 1.058803 | 0.0093539272 | 1.005512 | 0.0093771675 | 1.005572 | 0.0093487217 | 1.000291
0.009971388 | 1.054717 | 0.009971604 | 0.9857706 | 0.009968306 | 0.9645518 | 0.009979694 | 1.067125 | 0.009978948 | 1.015409 | 0.010005455 | 1.013835 | 0.009968426 | 1.007277