## Sheet1
Ch4 Current | Ch4 | Ch5 Current | Ch5 | Ch6 Current | Ch6 | Ch7 Current | Ch7 | Ch8 Current | Ch8 | Ch9 Current | Ch9 | Ch10 Current | Ch10
-5.55e-08 | 0.003158229 | -3.62e-08 | 0.003269341 | -6.75e-08 | 0.003252436564 | 4.34e-08 | 0.003157209 | -8.92e-08 | 0.003213881 | -8.68e-08 | 0.003250811629 | -3.62e-08 | 0.003228728
0.0004973861 | 0.003263056 | 0.0004937767 | 0.003369834 | 0.0004923349 | 0.003348834 | 0.0004944952 | 0.003261994515 | 0.0004929569 | 0.003306767724 | 0.0004927279 | 0.003344174561 | 0.0004972655 | 0.003324214
0.0007308425 | 0.00387755 | 0.0007213742 | 0.003832255037 | 0.000713302 | 0.003729854 | 0.0007347894 | 0.003817842 | 0.0007211596 | 0.003738608783 | 0.0007139409 | 0.003711043219 | 0.0007184858 | 0.003705842
0.001058849 | 0.0724045 | 0.0010378338 | 0.07196413 | 0.0010232638 | 0.06545841 | 0.0010694384 | 0.08025801 | 0.001039389 | 0.07025231 | 0.0010241824 | 0.06996628457 | 0.0010305307 | 0.07111798
0.0014492393 | 0.1760577 | 0.0014173361 | 0.1709076 | 0.0013985226 | 0.1601304 | 0.0014638166 | 0.1834764 | 0.0014189057 | 0.1607173 | 0.0013998752 | 0.1631171 | 0.0014077835 | 0.1693697
0.0018766468 | 0.2727907546 | 0.0018368618 | 0.2692745 | 0.001809489 | 0.2498913 | 0.0018904743 | 0.2849787 | 0.0018375128 | 0.2552004 | 0.001811114 | 0.2527722 | 0.001825578 | 0.2708585
0.0023263618 | 0.3557212 | 0.0022776919 | 0.3483071 | 0.0022486699 | 0.3298591 | 0.0023428558 | 0.369291 | 0.0022799366 | 0.3332777 | 0.0022503673 | 0.333347 | 0.0022663527 | 0.3483144
0.0027968695 | 0.4422562 | 0.0027409183 | 0.4233326 | 0.0027050463 | 0.4033025 | 0.0028109091 | 0.4554161 | 0.0027445253 | 0.410055 | 0.0027074067 | 0.4050255 | 0.0027324169 | 0.425649
0.0032874665 | 0.5285904 | 0.0032269485 | 0.4983623 | 0.0031871539 | 0.4728952 | 0.0032977039 | 0.5385204 | 0.0032298707 | 0.4764256 | 0.0031899869 | 0.4717891 | 0.0032126798 | 0.4988754
0.0037896629 | 0.603373 | 0.0037237299 | 0.5547447 | 0.003682831 | 0.540148 | 0.003798432 | 0.6143552 | 0.0037284941 | 0.5437545 | 0.0036852348 | 0.5314514 | 0.003711812 | 0.5648884
0.0043053592 | 0.6705307 | 0.004233941 | 0.6154762 | 0.0041928875 | 0.6024592 | 0.0043148684 | 0.6841718 | 0.0042384834 | 0.6033402 | 0.0041946117 | 0.5866684 | 0.0042233395 | 0.6210797
0.0048364211 | 0.7357408 | 0.0047609859 | 0.6770915 | 0.0047176783 | 0.6596562 | 0.0048366091 | 0.7466601 | 0.0047668882 | 0.6558563 | 0.0047193251 | 0.6410578 | 0.0047494779 | 0.6731111
0.005373144 | 0.7984375 | 0.0053022634 | 0.7339822 | 0.0052520819 | 0.7106249 | 0.0053739179 | 0.8059706 | 0.0053037438 | 0.706938 | 0.0052541892 | 0.6932721 | 0.0052844794 | 0.7230719
0.0059239961 | 0.8570984 | 0.0058500051 | 0.7907777 | 0.0058040768 | 0.7562645 | 0.0059255536 | 0.8596808 | 0.0058556229 | 0.7557893 | 0.005806143 | 0.743502 | 0.0058363947 | 0.7725758
0.0064877301 | 0.910046 | 0.0064147954 | 0.8324703 | 0.0063680133 | 0.7988871 | 0.0064833203 | 0.905377 | 0.0064223902 | 0.7991221 | 0.0063694985 | 0.790058 | 0.0063986919 | 0.811888
0.0070566265 | 0.9496021 | 0.0069910839 | 0.8730967 | 0.006941457 | 0.835545 | 0.0070504831 | 0.9478421 | 0.0069967258 | 0.8388775 | 0.0069415462 | 0.8333899 | 0.0069716797 | 0.8485249
0.0076357213 | 0.9959511 | 0.0075761849 | 0.9068949 | 0.0075310835 | 0.8671019 | 0.0076304122 | 0.9834143 | 0.0075781089 | 0.8730743 | 0.0075277105 | 0.856117 | 0.0075555751 | 0.8810348
0.008228087 | 1.03226 | 0.0081706432 | 0.9402466 | 0.0081317769 | 0.8966578 | 0.0082195832 | 1.012273 | 0.0081785322 | 0.9016582 | 0.00812932 | 0.8820086 | 0.0081462191 | 0.9065920682
0.0088204837 | 1.047347 | 0.0087782609 | 0.9685474 | 0.0087388256 | 0.909279 | 0.0088180654 | 1.035932 | 0.0087872373 | 0.9266047 | 0.0087346086 | 0.9084302 | 0.0087541262 | 0.9297719
0.0094264954 | 1.065344 | 0.0093930202 | 1.006421 | 0.0093620718 | 0.9169162 | 0.0094221868 | 1.052335 | 0.0094047163 | 0.9493802 | 0.009355586 | 0.9315466 | 0.0093633207 | 0.9485724
0.010044048 | 1.072833 | 0.010018769 | 1.006343 | 0.009991033 | 0.9256868 | 0.01003709 | 1.061033 | 0.010035742 | 0.9684338 | 0.009981933 | 0.9539992 | 0.009988096 | 0.9679339