## Sheet1
Ch4 Current | Ch4 | Ch5 Current | Ch5 | Ch6 Current | Ch6 | Ch7 Current | Ch7 | Ch8 Current | Ch8 | Ch9 Current | Ch9 | Ch10 Current | Ch10
-4.34e-08 | 0.003066751 | 9.6e-09 | 0.003165228 | -2.65e-08 | 0.003146915785 | -9.6e-09 | 0.003069416 | -1.93e-08 | 0.003124766671 | -5.3e-08 | 0.003148692 | -2.89e-08 | 0.003126565
0.0004740711 | 0.003164427 | 0.0004766726 | 0.00326039 | 0.000477408 | 0.003241557 | 0.0004767015 | 0.0031673733 | 0.0004770367 | 0.003215963023 | 0.0004767425 | 0.003243139 | 0.0004757564 | 0.003221251
0.0006915132 | 0.003507043046 | 0.0006916579 | 0.003612934 | 0.0006893384 | 0.003579667 | 0.0006922148 | 0.003537905 | 0.0006919882 | 0.003567076 | 0.0006912817 | 0.003591001 | 0.0006907392 | 0.003581595
0.0009915944 | 0.05985265 | 0.0009933859 | 0.06067638 | 0.0009884866 | 0.058824 | 0.000992583 | 0.06009245 | 0.0009944949 | 0.0566645 | 0.000993017 | 0.05840564 | 0.0009926746 | 0.05742227
0.0013654886 | 0.1588948 | 0.0013672125 | 0.1548487 | 0.0013588675 | 0.1542328 | 0.0013666748 | 0.1560235 | 0.0013671088 | 0.1486557 | 0.0013644904 | 0.155653 | 0.0013674078 | 0.1530863
0.0017781281 | 0.2634583 | 0.0017840257 | 0.2515623 | 0.0017761341 | 0.2560734 | 0.0017824776 | 0.2617688 | 0.0017838136 | 0.2478323 | 0.0017789261 | 0.2560875 | 0.0017827382 | 0.2547922
0.0022209789 | 0.348696 | 0.0022250319 | 0.3332592 | 0.0022187944 | 0.3389753 | 0.0022257166 | 0.3557711 | 0.0022245955 | 0.335705 | 0.0022200482 | 0.3391012 | 0.0022226353 | 0.3421683
0.0026816469 | 0.431675 | 0.0026924027 | 0.415079 | 0.0026851767 | 0.4176712 | 0.002689507 | 0.442639 | 0.0026919711 | 0.4180911 | 0.0026844317 | 0.4229274 | 0.0026857747 | 0.4298763
0.0031650131 | 0.5164961 | 0.0031743873 | 0.4949186 | 0.0031694663 | 0.4932968 | 0.0031735241 | 0.5195031 | 0.0031740762 | 0.4994202 | 0.0031667104 | 0.5076471 | 0.0031722679 | 0.5114512
0.0036623055 | 0.6011537 | 0.0036765092 | 0.5726286 | 0.0036702163 | 0.5655874 | 0.0036736786 | 0.5922674 | 0.0036750866 | 0.5718005 | 0.0036684947 | 0.5872483 | 0.0036698111 | 0.5892022
0.0041800944 | 0.6776432 | 0.004190732 | 0.6400441 | 0.004187952 | 0.6345518 | 0.0041907706 | 0.6644132 | 0.00418909 | 0.6385196 | 0.0041829057 | 0.6568664 | 0.0041862836 | 0.6582232
0.0047050636 | 0.7391539 | 0.0047196024 | 0.7033911 | 0.004715952 | 0.6974082 | 0.0047157591 | 0.727079249 | 0.0047182811 | 0.7033838 | 0.0047087477 | 0.7224704 | 0.0047146379 | 0.7218276
0.0052426858 | 0.7916538 | 0.0052574441 | 0.7592377 | 0.005258288 | 0.7541233 | 0.0052558721 | 0.7855685 | 0.0052563953 | 0.7657710346 | 0.0052507486 | 0.786409 | 0.0052516744 | 0.7811606
0.0057939816 | 0.8402317 | 0.005811809 | 0.811668 | 0.005809656 | 0.806216 | 0.0058086096 | 0.8378917 | 0.0058107337 | 0.8232215 | 0.0058000672 | 0.8479413 | 0.0058058224 | 0.8365793
0.0063599941 | 0.8860502 | 0.0063783544 | 0.8540415 | 0.0063734961 | 0.8554718 | 0.0063721266 | 0.8858238 | 0.0063753309 | 0.8756097 | 0.0063656915 | 0.9015674 | 0.0063703882 | 0.8863439
0.006934354 | 0.9258214 | 0.0069545177 | 0.8916401 | 0.0069505901 | 0.8997656746 | 0.0069456522 | 0.9276065 | 0.0069509204 | 0.9228362 | 0.0069416812 | 0.9436053 | 0.0069503996 | 0.9315639
0.0075221192 | 0.9581782 | 0.0075400575 | 0.931379 | 0.0075348858 | 0.9357288 | 0.0075316574 | 0.961127 | 0.007536318 | 0.9629994 | 0.0075260034 | 0.9755236 | 0.0075327809 | 0.9689437
0.0081190874 | 0.9847855 | 0.0081332283 | 0.9630282 | 0.0081305448 | 0.9614819 | 0.0081256094 | 0.9877117 | 0.0081311596 | 0.9972404 | 0.0081193068 | 1.003577 | 0.0081308607 | 0.9975694
0.0087332946 | 1.001316 | 0.008745157 | 0.9828838 | 0.0087348835 | 0.981238 | 0.0087348907 | 1.009352 | 0.0087425748 | 1.021619 | 0.0087281759 | 1.025055 | 0.0087421986 | 1.018502
0.0093481889 | 1.013474 | 0.0093595064 | 0.994589 | 0.0093520393 | 0.9946668 | 0.0093454837 | 1.024878 | 0.0093539393 | 1.04313 | 0.009339943 | 1.041393 | 0.0093566879 | 1.033729
0.009974734 | 1.019298 | 0.009989782 | 0.9960694 | 0.009971966 | 1.006044 | 0.009970256 | 1.038971 | 0.009982318 | 1.054559 | 0.009967776 | 1.049344 | 0.009983353 | 1.040511