## Sheet1
Ch4 Current | Ch4 | Ch5 Current | Ch5 | Ch6 Current | Ch6 | Ch7 Current | Ch7 | Ch8 Current | Ch8 | Ch9 Current | Ch9 | Ch10 Current | Ch10
-2.4e-09 | 0.003105847 | 2.89e-08 | 0.003190432 | -1.21e-08 | 0.003183953 | -4.8e-09 | 0.003104502 | 2.41e-08 | 0.003134801 | -2.41e-08 | 0.00317220644 | -9.6e-09 | 0.003153894
0.0004787534 | 0.003203587 | 0.0004776708 | 0.003289733 | 0.0004784472 | 0.00327957 | 0.0004783845 | 0.00320051 | 0.0004794477 | 0.003229811 | 0.0004808679 | 0.003270164 | 0.0004809281 | 0.003253411525
0.0006908453 | 0.003531749 | 0.0006933673 | 0.003645506 | 0.0006920509 | 0.003613909 | 0.000693647 | 0.00354317 | 0.0006929333 | 0.003558363 | 0.000692468 | 0.003612347167 | 0.0006928754 | 0.003591305
0.0009883202 | 0.05571997 | 0.0009924383 | 0.05907303 | 0.0009930845 | 0.05698111 | 0.0009947819 | 0.05788657 | 0.0009920815 | 0.0565377 | 0.0009887446 | 0.05557871 | 0.0009877078 | 0.05697157
0.0013567361 | 0.1495835 | 0.0013662071 | 0.1520157 | 0.0013634368 | 0.1486126 | 0.001365532 | 0.1519952 | 0.0013630579 | 0.1494298 | 0.0013598223 | 0.1461834 | 0.0013601213 | 0.1518504
0.001772667 | 0.2544727 | 0.0017811395 | 0.2502102 | 0.0017780533 | 0.2446624 | 0.0017800063 | 0.2570743 | 0.0017784584 | 0.2454081 | 0.0017744922 | 0.2480239 | 0.0017757387 | 0.2554369
0.0022140953 | 0.3395072525 | 0.0022235153 | 0.3313989 | 0.0022199156 | 0.3280496 | 0.0022217745 | 0.3443041 | 0.0022207812 | 0.331816 | 0.0022184738 | 0.3352222 | 0.0022197468 | 0.3450314
0.0026791081 | 0.4144913 | 0.0026864329 | 0.4147732 | 0.0026857747 | 0.4074007 | 0.0026908234 | 0.4370494 | 0.0026896107 | 0.4132455 | 0.0026831563 | 0.4161608 | 0.0026845257 | 0.4341017
0.0031656544 | 0.4953999 | 0.0031705344 | 0.4992548 | 0.0031691962 | 0.4795852 | 0.0031742981 | 0.5228148 | 0.003173946 | 0.4915402 | 0.0031690371 | 0.4940634 | 0.0031708309 | 0.5200284
0.0036681065 | 0.5640059 | 0.0036702332 | 0.5694796 | 0.0036694495 | 0.5520518 | 0.0036732277 | 0.5947492 | 0.0036746092 | 0.5692201 | 0.0036746382 | 0.5705745 | 0.003676379 | 0.6000175
0.0041850829 | 0.6325985 | 0.0041874819 | 0.6398821 | 0.0041862136 | 0.619792 | 0.0041888513 | 0.6629984 | 0.0041920026 | 0.6411343 | 0.0041914987 | 0.6432224 | 0.0041927139 | 0.6725639297
0.0047123426 | 0.6966724 | 0.0047120581 | 0.6963813 | 0.0047134445 | 0.6810015 | 0.0047191106 | 0.7281638 | 0.0047200919 | 0.706127 | 0.0047181581 | 0.7072101 | 0.0047197784 | 0.7408511
0.0052549077 | 0.7512944 | 0.0052524291 | 0.7523894 | 0.0052594935 | 0.7375091 | 0.0052621071 | 0.7883942 | 0.005263684 | 0.7689611 | 0.0052637708 | 0.7662484 | 0.0052657068 | 0.8023056
0.0058097235 | 0.8041962 | 0.0058068495 | 0.7966813 | 0.0058106903 | 0.7892327 | 0.0058132388 | 0.8456458 | 0.0058163298 | 0.8266374 | 0.0058178126 | 0.8206941 | 0.0058200838 | 0.8581663
0.0063739711 | 0.8499147 | 0.0063715455 | 0.8418834 | 0.0063718879 | 0.837705 | 0.0063734334 | 0.8974075 | 0.0063774406 | 0.8775916 | 0.0063843362 | 0.8701436 | 0.0063876418 | 0.9089664
0.0069481887 | 0.8932525 | 0.0069470121 | 0.8761484 | 0.0069481429 | 0.8792214 | 0.0069539849 | 0.9462966 | 0.0069545973 | 0.9221345 | 0.0069596871 | 0.9160935 | 0.0069642608 | 0.9503282
0.0075350497 | 0.9328536 | 0.0075343192 | 0.9114742 | 0.0075315585 | 0.9138172 | 0.0075367158 | 0.9873063 | 0.0075380756 | 0.9583235 | 0.0075414728 | 0.9584258 | 0.0075473221 | 0.987375
0.0081286738 | 0.9677171231 | 0.0081303688 | 0.9403938 | 0.0081282591 | 0.9478386 | 0.0081316997 | 1.020244 | 0.0081327654 | 0.9866609 | 0.0081385086 | 0.996613 | 0.0081452354 | 1.019176
0.0087307003 | 0.9933021 | 0.0087412921 | 0.9607172 | 0.0087341433 | 0.9752561 | 0.0087364651 | 1.04075 | 0.0087369353 | 1.005632 | 0.0087427411 | 1.027762 | 0.0087509749 | 1.045044
0.0093490761 | 1.005238 | 0.0093535776 | 0.9762275 | 0.0093491123 | 0.9971411 | 0.0093497633 | 1.055338 | 0.0093512172 | 1.018881 | 0.009359369 | 1.047578 | 0.0093693821 | 1.065238
0.009969101 | 1.009465 | 0.009980224 | 0.9883117 | 0.009973458 | 1.010052 | 0.009978081 | 1.059135 | 0.009976107 | 1.027932 | 0.009978273 | 1.063592 | 0.00998877 | 1.07982