## Sheet1
Ch4 Current | Ch4 | Ch5 Current | Ch5 | Ch6 Current | Ch6 | Ch7 Current | Ch7 | Ch8 Current | Ch8 | Ch9 Current | Ch9 | Ch10 Current | Ch10
3.13e-08 | 0.003275691 | 9.6e-09 | 0.003387669 | -4.8e-09 | 0.003366648662 | -7.2e-09 | 0.003293634916 | -2.41e-08 | 0.003341681 | -4.8e-09 | 0.0033624 | 4.1e-08 | 0.003340078
0.0004992402 | 0.00337898 | 0.0004938876 | 0.003489918731 | 0.0004956163 | 0.003468876 | 0.0004975307 | 0.003399004 | 0.0004973113 | 0.003436801 | 0.0004986591 | 0.003464065 | 0.000498066 | 0.003440702
0.0007388134 | 0.004072553758 | 0.0007181362 | 0.003977457562 | 0.0007135262 | 0.003887236171 | 0.000735491 | 0.004017334 | 0.0007336176 | 0.004026587 | 0.0007148499 | 0.003881818 | 0.0007176226 | 0.003872955
0.0010797963 | 0.07863964 | 0.0010295398 | 0.06688012 | 0.0010192879 | 0.06799628 | 0.0010725872 | 0.08093063 | 0.0010650912 | 0.07381894 | 0.0010202909 | 0.06363088 | 0.0010250552 | 0.06465636
0.0014768629 | 0.1791101 | 0.001408813 | 0.1592934 | 0.001391938 | 0.1613346 | 0.0014668763 | 0.1832486 | 0.0014598625 | 0.1708393 | 0.0013914582 | 0.1561622 | 0.0013988167 | 0.1583226
0.0019101992 | 0.2698451 | 0.0018234707 | 0.2526998 | 0.0018043727 | 0.2559698 | 0.0018964489 | 0.2839932 | 0.0018862958 | 0.2612459 | 0.0018050333 | 0.2518727 | 0.0018157385 | 0.2571129
0.0023666434 | 0.3469014 | 0.0022664057 | 0.3335816 | 0.0022432643 | 0.3286991 | 0.0023492283 | 0.3729573 | 0.0023401723 | 0.3380992 | 0.0022457863 | 0.3274383 | 0.0022570243 | 0.3363955
0.0028438926 | 0.4198668 | 0.0027261696 | 0.4148777 | 0.0027055575 | 0.4023764 | 0.0028233237 | 0.4608325 | 0.0028100869 | 0.4153364 | 0.0027097141 | 0.4023595 | 0.0027207761 | 0.4175693
0.0033343014 | 0.4906392 | 0.003208364 | 0.4933411 | 0.0031850635 | 0.4715205 | 0.0033103185 | 0.5393654 | 0.0032989962 | 0.4918929 | 0.003191202 | 0.4756009 | 0.0032022664 | 0.4965619
0.0038426171 | 0.5520436 | 0.0037060543 | 0.5578012 | 0.0036812734 | 0.5423229 | 0.003815172 | 0.6078624 | 0.0038013831 | 0.5639088 | 0.0036923932 | 0.5475999 | 0.0037024522 | 0.5657031
0.0043582604 | 0.6097612 | 0.0042173745 | 0.6180001 | 0.0041939001 | 0.6091072 | 0.0043274373 | 0.6697442 | 0.0043158329 | 0.6250432 | 0.0042039497 | 0.6091963 | 0.0042160726 | 0.6298104
0.0048867207 | 0.6659767 | 0.0047426618 | 0.6753291 | 0.0047173166 | 0.6692304 | 0.0048541062 | 0.7285198 | 0.0048441968 | 0.6824447 | 0.004729589 | 0.6661392 | 0.0047404654 | 0.6895926
0.0054227058 | 0.7205186 | 0.0052778658 | 0.7239671 | 0.0052598431 | 0.7250729 | 0.005386969 | 0.7840575 | 0.0053826894 | 0.7372076 | 0.0052710015 | 0.7198043 | 0.0052837344 | 0.7470486
0.0059742523 | 0.772976 | 0.0058292025 | 0.7737584 | 0.0058080068 | 0.7722236 | 0.0059374233 | 0.8379576 | 0.0059303685 | 0.7881347 | 0.0058209277 | 0.7709562 | 0.0058325707 | 0.8014074
0.0065304134 | 0.8183791 | 0.0063878853 | 0.8197331 | 0.0063664003 | 0.8130147 | 0.0064922002 | 0.8889072 | 0.0064839833 | 0.8368312 | 0.006380018 | 0.8210859 | 0.0063938647 | 0.852522
0.0070964452 | 0.8580495 | 0.0069574062 | 0.8646192 | 0.0069413316 | 0.8460165 | 0.0070581865 | 0.9360451 | 0.007053632 | 0.8831912 | 0.0069528011 | 0.8650047 | 0.0069648347 | 0.8996254
0.0076693101 | 0.8972601 | 0.0075433004 | 0.903683 | 0.0075252656 | 0.8776685 | 0.0076336092 | 0.9766422 | 0.0076294453 | 0.9209539 | 0.0075353511 | 0.9002276 | 0.0075496391 | 0.9416224
0.0082517444 | 0.9330534 | 0.0081345592 | 0.9354238 | 0.008122311 | 0.9046419 | 0.0082173747 | 1.010625 | 0.0082141559 | 0.9513826 | 0.0081306702 | 0.9230721 | 0.0081425061 | 0.9757937
0.0088369223 | 0.9650225 | 0.0087391631 | 0.9638408 | 0.0087295116 | 0.9271852 | 0.0088081463 | 1.031747 | 0.008812274 | 0.9736879 | 0.0087355586 | 0.9443266 | 0.0087443107 | 1.004276
0.009437092 | 0.9854126 | 0.0093524516 | 0.9855065 | 0.0093471184 | 0.9460917 | 0.0094111996 | 1.058614 | 0.0094143798 | 0.9858347 | 0.00935575 | 0.9507815 | 0.0093624696 | 1.030018
0.010034851 | 1.001028 | 0.009973242 | 1.0047 | 0.009975505 | 0.9642119 | 0.010013424 | 1.081264 | 0.010027749 | 0.9931452 | 0.00998044 | 0.9575465 | 0.009980633 | 1.049674