## Sheet1
Ch4 Current | Ch4 | Ch5 Current | Ch5 | Ch6 Current | Ch6 | Ch7 Current | Ch7 | Ch8 Current | Ch8 | Ch9 Current | Ch9 | Ch10 Current | Ch10
-2.89e-08 | 0.002970678 | 3.62e-08 | 0.003064691 | 1.21e-08 | 0.003062004 | 2.4e-09 | 0.002992805283 | -5.06e-08 | 0.003032053713 | 5.55e-08 | 0.003055502775 | -2.41e-08 | 0.003041003355
0.0004791174 | 0.00307167 | 0.0004808582 | 0.003164708 | 0.0004780927 | 0.003160439 | 0.0004807039 | 0.003089896 | 0.0004782133 | 0.003125915 | 0.0004794357 | 0.003151054 | 0.000478505 | 0.003138506
0.0006938688 | 0.00340724 | 0.0006921401 | 0.003484782 | 0.0006924993 | 0.003476374 | 0.0006922052 | 0.003427741 | 0.0006928489 | 0.003462265 | 0.0006913251 | 0.00348799 | 0.0006929357 | 0.003502145
0.0009936366 | 0.05900466 | 0.0009884432 | 0.05856322 | 0.0009918572 | 0.0595583 | 0.0009928554 | 0.05660837 | 0.0009912617 | 0.05427925 | 0.0009891038 | 0.05292788 | 0.0009932918 | 0.05471707
0.0013642807 | 0.1538971 | 0.0013589567 | 0.155419 | 0.0013628289 | 0.1555473 | 0.0013645411 | 0.1498385 | 0.0013622261 | 0.1460345 | 0.0013596101 | 0.1428205 | 0.0013628819 | 0.1459155
0.0017794325 | 0.2532905 | 0.0017734144 | 0.2579209 | 0.0017771588 | 0.2536818 | 0.0017809996 | 0.2492594 | 0.001776057 | 0.2409503 | 0.0017743933 | 0.2385546 | 0.0017781546 | 0.2429758
0.002221977 | 0.3340321 | 0.0022166968 | 0.3362893 | 0.0022182375 | 0.3396568 | 0.0022226738 | 0.3377404 | 0.0022175045 | 0.3212782 | 0.0022169765 | 0.3248849 | 0.0022203303 | 0.3272754
0.0026884823 | 0.4173958 | 0.0026833781 | 0.4178067 | 0.0026832527 | 0.4224973 | 0.0026912068 | 0.4212881 | 0.0026858253 | 0.3991916 | 0.0026834601 | 0.3994548 | 0.0026866547 | 0.4152865
0.0031728587 | 0.4958571 | 0.0031683403 | 0.4927065 | 0.0031662572 | 0.5022538 | 0.0031778664 | 0.499862 | 0.0031686923 | 0.4670111 | 0.0031680558 | 0.4665899 | 0.0031704982 | 0.4904855
0.0036699124 | 0.5644818 | 0.0036731071 | 0.5631622 | 0.0036653362 | 0.5754887 | 0.0036804151 | 0.5738899 | 0.0036678485 | 0.5361719 | 0.0036685453 | 0.5312816 | 0.0036673084 | 0.5580275
0.004187125 | 0.6272074 | 0.0041884294 | 0.6238769 | 0.0041808948 | 0.6441806 | 0.0041972156 | 0.6413413 | 0.0041841208 | 0.5987914 | 0.0041834602 | 0.5944242 | 0.0041843089 | 0.6219306
0.0047153444 | 0.6887421 | 0.0047179797 | 0.6941191 | 0.0047074867 | 0.7020436 | 0.0047273757 | 0.7030608 | 0.0047134445 | 0.6565245 | 0.0047116627 | 0.651621 | 0.0047119641 | 0.6812009
0.0052593296 | 0.7428029 | 0.0052631294 | 0.7373264 | 0.0052503845 | 0.7565596 | 0.0052727134 | 0.7594615 | 0.005255467 | 0.709642 | 0.0052557564 | 0.7035097 | 0.0052557805 | 0.7379017
0.0058102298 | 0.788748 | 0.0058159392 | 0.7821699 | 0.0058002769 | 0.8018737 | 0.005823223 | 0.8107547 | 0.0058046892 | 0.7518861 | 0.0058075366 | 0.7636413 | 0.005806823 | 0.7924049
0.0063705811 | 0.8264551 | 0.0063777444 | 0.8215672 | 0.0063633045 | 0.8409098 | 0.0063892644 | 0.8594961 | 0.0063653732 | 0.7953736 | 0.0063728017 | 0.8073349 | 0.006366803 | 0.8424623
0.0069493002 | 0.858296 | 0.0069527745 | 0.8638728 | 0.0069407988 | 0.875526 | 0.0069656713 | 0.901611 | 0.0069459609 | 0.833719 | 0.0069476438 | 0.842327 | 0.0069446902 | 0.8854176
0.0075347122 | 0.8897871 | 0.0075401009 | 0.8919618 | 0.0075259624 | 0.8975122 | 0.0075493859 | 0.9385668 | 0.0075295573 | 0.8647525 | 0.0075333355 | 0.8804727 | 0.0075309702 | 0.9202823
0.0081320059 | 0.9198489 | 0.0081369968 | 0.9310766 | 0.0081204907 | 0.9248696704 | 0.0081464675 | 0.9661383 | 0.008124522 | 0.8874177 | 0.0081285943 | 0.9060161 | 0.0081270608 | 0.9535479
0.00873735 | 0.9429333 | 0.0087420202 | 0.9493056 | 0.0087300565 | 0.9470053 | 0.0087518911 | 0.9839244 | 0.0087284676 | 0.913768 | 0.0087322434 | 0.927448 | 0.0087326412 | 0.9769473
0.0093518344 | 0.962645 | 0.0093572858 | 0.9752054 | 0.0093455873 | 0.9689537 | 0.0093708553 | 0.9983256 | 0.009343509 | 0.9327918 | 0.0093493245 | 0.9481013 | 0.0093484854 | 0.9902921
0.009972953 | 0.9729454 | 0.00997796 | 0.9943473 | 0.009971051 | 0.980642 | 0.009990504 | 1.001632 | 0.009971267 | 0.950359 | 0.009972086 | 0.952134 | 0.009970786 | 0.9972282