## Sheet1
Ch4 Current | Ch4 | Ch5 Current | Ch5 | Ch6 Current | Ch6 | Ch7 Current | Ch7 | Ch8 Current | Ch8 | Ch9 Current | Ch9 | Ch10 Current | Ch10
4.82e-08 | 0.003008387993 | -4.8e-09 | 0.003101664 | 7.2e-09 | 0.003092431 | -5.79e-08 | 0.003028911 | -7.2e-09 | 0.003067118977 | 1.21e-08 | 0.003105672 | -9.6e-09 | 0.003087641
0.000480159 | 0.003108144 | 0.0004795225 | 0.003200467 | 0.0004799951 | 0.003192991 | 0.0004801253 | 0.003128515 | 0.0004790451 | 0.003166268 | 0.0004791705 | 0.003204368 | 0.0004787389 | 0.003187551
0.0006912817 | 0.003443931 | 0.0006919713 | 0.003533591984 | 0.0006893264 | 0.003508018007 | 0.0006916844 | 0.003474684 | 0.0006900063 | 0.003503598 | 0.0006923088 | 0.003556044 | 0.000691395 | 0.00355236
0.000989451 | 0.05482929 | 0.0009924335 | 0.05466694 | 0.0009844939 | 0.056441 | 0.0009875077 | 0.05644293 | 0.0009884601 | 0.05532057 | 0.0009920911 | 0.05594599 | 0.0009911821 | 0.05442402
0.0013593401 | 0.1429857 | 0.0013620815 | 0.1476926 | 0.0013550026 | 0.1518346 | 0.0013587349 | 0.1507004 | 0.0013581924 | 0.1465753 | 0.0013664241 | 0.1506693 | 0.0013637237 | 0.1496663
0.0017751986 | 0.2374692 | 0.001776491 | 0.2502069 | 0.0017673024 | 0.2523475 | 0.0017739859 | 0.2527969 | 0.0017722812 | 0.2441987 | 0.0017803872 | 0.2477254 | 0.0017775229 | 0.2458179
0.0022164895 | 0.3159984 | 0.0022207956 | 0.3385428 | 0.0022109271 | 0.3333821 | 0.0022180711 | 0.3412205173 | 0.0022146474 | 0.3335653 | 0.0022251355 | 0.3265763 | 0.0022211187 | 0.3309073
0.00268502 | 0.3921302 | 0.0026855456 | 0.424531 | 0.0026757688 | 0.4015327 | 0.0026832382 | 0.4213796 | 0.0026810393 | 0.4226025 | 0.0026937456 | 0.3948502 | 0.0026889139 | 0.4152672
0.0031685862 | 0.459408 | 0.0031718098 | 0.5064113 | 0.0031614929 | 0.4673064 | 0.0031695362 | 0.4945436 | 0.0031655869 | 0.5024405 | 0.0031772106 | 0.4664048 | 0.0031718846 | 0.4915393
0.0036744863 | 0.5192018 | 0.0036709782 | 0.5769052 | 0.0036640511 | 0.5401924 | 0.0036752771 | 0.5635084 | 0.0036694085 | 0.5725935 | 0.003680145 | 0.5300117 | 0.0036739341 | 0.560732
0.0041870382 | 0.569238 | 0.004190421 | 0.6408748 | 0.0041812565 | 0.6011557 | 0.0041920942 | 0.6299732 | 0.0041867465 | 0.6291182 | 0.0042006225 | 0.5943863 | 0.0041927211 | 0.6194981
0.0047175867 | 0.625727 | 0.0047173697 | 0.701961 | 0.0047110671 | 0.6617527 | 0.004719154 | 0.6904374 | 0.0047146066 | 0.6833704 | 0.0047280773 | 0.6508802 | 0.0047186959 | 0.6825945
0.0052647111 | 0.6760997 | 0.005262828 | 0.7576177 | 0.005253924 | 0.7145637 | 0.0052656345 | 0.746934 | 0.005258194 | 0.7367838 | 0.0052746302 | 0.7002597 | 0.0052644579 | 0.7419173
0.0058162743 | 0.7229943 | 0.0058132219 | 0.8139451 | 0.0058086144 | 0.7600711 | 0.0058204045 | 0.7957389 | 0.0058102057 | 0.7879259 | 0.0058303043 | 0.7423463 | 0.0058181188 | 0.7951737
0.0063840517 | 0.7609462276 | 0.0063764303 | 0.8617199 | 0.0063709669 | 0.8050829 | 0.0063881867 | 0.8409989 | 0.0063749066 | 0.8349232 | 0.0063907521 | 0.7811636 | 0.0063777492 | 0.8422676
0.0069567431 | 0.7958521 | 0.0069522803 | 0.9045488 | 0.0069463515 | 0.8502494 | 0.0069650661 | 0.8804605 | 0.0069498162 | 0.8762133 | 0.0069705127 | 0.8208732 | 0.0069563743 | 0.8840048
0.0075425144 | 0.8390474 | 0.0075399321 | 0.9420993 | 0.007535802 | 0.8891907 | 0.0075475439 | 0.9133019 | 0.0075395223 | 0.9105134 | 0.007553369 | 0.8581755 | 0.007537591 | 0.9234885
0.0081365749 | 0.8669083 | 0.0081338745 | 0.9701599 | 0.0081262049 | 0.9220575 | 0.0081448063 | 0.9413427 | 0.008136423 | 0.9402779 | 0.0081533824 | 0.8902966 | 0.0081375851 | 0.9398972
0.0087428376 | 0.8906443 | 0.0087403084 | 0.9932113 | 0.0087319492 | 0.9557578 | 0.0087496247 | 0.9658428 | 0.0087408774 | 0.9633747 | 0.0087619766 | 0.9174932988 | 0.0087453186 | 0.9755037
0.0093578813 | 0.9073168 | 0.0093568229 | 1.003958 | 0.009346735 | 0.9771918 | 0.0093690349 | 0.9713505 | 0.009355709 | 0.9779462 | 0.00937581 | 0.9400203 | 0.0093580839 | 0.977993
0.009982029 | 0.9251975 | 0.009981524 | 1.005434 | 0.009971484 | 0.9783382 | 0.009988048 | 0.991782 | 0.009976877 | 0.9886384 | 0.010004636 | 0.9555774 | 0.009985568 | 1.003695