## Sheet1
Ch4 Current | Ch4 | Ch5 Current | Ch5 | Ch6 Current | Ch6 | Ch7 Current | Ch7 | Ch8 Current | Ch8 | Ch9 Current | Ch9 | Ch10 Current | Ch10
1.45e-08 | 0.003805381112 | 9.6e-09 | 0.003906460402 | 1.21e-08 | 0.003885502907 | 4.8e-09 | 0.003816997314 | -1.69e-08 | 0.003847966 | -1.21e-08 | 0.003890206 | -2.4e-09 | 0.003869509
0.0005073004 | 0.003909060298 | 0.0005055306 | 0.004013346 | 0.0005066253 | 0.003990872 | 0.0005075849 | 0.00392163 | 0.0005061599 | 0.00395312 | 0.0005038791 | 0.003991934 | 0.000504301 | 0.003972126
0.0007367206 | 0.004447569 | 0.0007314404 | 0.004489287088 | 0.0007241011 | 0.004394557544 | 0.0007320142 | 0.004415992 | 0.0007288075 | 0.004413413 | 0.0007254489 | 0.004409706938 | 0.0007278744 | 0.004434521
0.0010609996 | 0.07319005 | 0.0010466728 | 0.06927437 | 0.00102967 | 0.06603859 | 0.001050919 | 0.07042879 | 0.0010428054 | 0.06694453 | 0.0010348996 | 0.06635338 | 0.0010403751 | 0.06573937
0.0014456806 | 0.1655384 | 0.0014268116 | 0.1643111 | 0.0014047986 | 0.1614569 | 0.0014311563 | 0.1668885 | 0.001420755 | 0.159507 | 0.0014113446 | 0.1569118 | 0.0014187104 | 0.1579387
0.0018703177 | 0.2486723 | 0.0018471209 | 0.263121 | 0.001816985 | 0.2542546 | 0.0018530858 | 0.2603287 | 0.0018393018 | 0.2502898 | 0.0018249608 | 0.2433175 | 0.0018347328 | 0.242307
0.0023166741 | 0.3173544 | 0.0022903982 | 0.3465071 | 0.002258278 | 0.3288838 | 0.0022970745 | 0.3395959 | 0.0022827696 | 0.3322876 | 0.0022670736 | 0.3113321 | 0.002275522 | 0.3154916
0.0027846068 | 0.3872664 | 0.0027554643 | 0.4290933 | 0.0027233029 | 0.3945992 | 0.0027664081 | 0.4169027 | 0.0027487832 | 0.4114388 | 0.0027293211 | 0.3728691 | 0.0027419816 | 0.3870732
0.0032731906 | 0.4473639 | 0.0032399947 | 0.5052559 | 0.0032019216 | 0.4629364 | 0.0032487059 | 0.4864264 | 0.0032317634 | 0.4880091 | 0.0032087353 | 0.4415514 | 0.0032223216 | 0.4551407
0.0037711458 | 0.5073189 | 0.0037365784 | 0.5744336 | 0.0037033298 | 0.5264551 | 0.0037491015 | 0.5486277 | 0.0037302301 | 0.5558302 | 0.0037072599 | 0.5026308 | 0.0037180108 | 0.5139321
0.0042845371 | 0.5619915 | 0.0042489474 | 0.6360567 | 0.004216468 | 0.5829069 | 0.0042624325 | 0.6115857 | 0.004244053 | 0.6124146 | 0.0042187175 | 0.5558922 | 0.0042329355 | 0.5680221
0.0048100897 | 0.6108456 | 0.0047717778 | 0.6961417 | 0.0047420422 | 0.6351076 | 0.0047891664 | 0.668332 | 0.0047680769 | 0.6646605 | 0.004744229 | 0.5869385 | 0.0047555924 | 0.6188932
0.0053471646 | 0.6591942 | 0.0053096581 | 0.7489232 | 0.0052841153 | 0.6874815 | 0.0053237195 | 0.7163758 | 0.0053072832 | 0.7147143 | 0.005283052 | 0.6409617 | 0.0052975377 | 0.6691326
0.0058928789 | 0.7078496 | 0.0058565994 | 0.7975866 | 0.0058316111 | 0.7342237 | 0.0058748007 | 0.7658597 | 0.0058538484 | 0.7592041 | 0.0058321801 | 0.6812712 | 0.0058429045 | 0.7139105
0.006450238 | 0.749016 | 0.0064132186 | 0.8412901 | 0.0063940456 | 0.7854198 | 0.0064348651 | 0.8112273 | 0.0064131945 | 0.8011417 | 0.0063907255 | 0.7173245 | 0.006401819 | 0.7599401
0.0070137648 | 0.7885312 | 0.0069874529 | 0.8865774 | 0.0069665634 | 0.8276244 | 0.0070049934 | 0.8614374 | 0.0069868115 | 0.8386056 | 0.0069631903 | 0.7502009 | 0.0069765211 | 0.8036239
0.007591946 | 0.8202565 | 0.0075642646 | 0.9197017 | 0.0075532292 | 0.8538238 | 0.0075831143 | 0.9013898 | 0.0075669312 | 0.8702906 | 0.0075445783 | 0.7875632 | 0.0075551845 | 0.8439624
0.0081771145 | 0.8463822 | 0.0081518683 | 0.9596064 | 0.0081454693 | 0.8769356 | 0.0081679669 | 0.9389019 | 0.0081582407 | 0.8962396 | 0.0081363362 | 0.8211466 | 0.0081420263 | 0.8770719
0.0087681465 | 0.8713684 | 0.0087555174 | 0.9896562 | 0.0087436139 | 0.9037444 | 0.0087682405 | 0.9672966 | 0.008757275 | 0.9125044 | 0.0087409497 | 0.8501894 | 0.0087478887 | 0.9044288
0.0093717088 | 0.8907377 | 0.0093609627 | 1.020641 | 0.0093605022 | 0.9228967 | 0.0093703393 | 0.9873362 | 0.0093658041 | 0.9257947 | 0.0093519043 | 0.8736386 | 0.0093564853 | 0.9232208
0.009978153 | 0.9067848 | 0.009972929 | 1.041483 | 0.009983763 | 0.927649 | 0.009987037 | 0.9978693 | 0.009984052 | 0.9340567 | 0.009977286 | 0.8927867 | 0.009976227 | 0.9331042