## Sheet1
Ch4 Current | Ch4 | Ch5 Current | Ch5 | Ch6 Current | Ch6 | Ch7 Current | Ch7 | Ch8 Current | Ch8 | Ch9 Current | Ch9 | Ch10 Current | Ch10
-4.82e-08 | 0.00312507 | 7.2e-09 | 0.003224068 | 2.4e-09 | 0.003209027 | 4.58e-08 | 0.003132091378 | 4.8e-09 | 0.003187637 | -3.13e-08 | 0.003209243 | 6.75e-08 | 0.003170993
0.0004856177 | 0.003216548 | 0.0004853115 | 0.003314050766 | 0.0004861264 | 0.003295476509 | 0.0004863169 | 0.003225476 | 0.0004850101 | 0.003275756 | 0.0004843205 | 0.003300548 | 0.0004851234 | 0.003259675
0.0006910647 | 0.003479342 | 0.0006910575 | 0.003584478 | 0.0006941051 | 0.003553205 | 0.0006927067 | 0.003498960036 | 0.0006907923 | 0.003543062 | 0.0006906259 | 0.003578540186 | 0.0006905777 | 0.003523449
0.0009803299 | 0.04831113 | 0.0009801154 | 0.04571982 | 0.0009825288 | 0.04405743 | 0.000982999 | 0.04835866 | 0.0009770461 | 0.04903843 | 0.0009758502 | 0.04621637 | 0.0009762818 | 0.04483468
0.0013453125 | 0.1357436 | 0.0013467784 | 0.131838 | 0.0013529074 | 0.1277909 | 0.0013510219 | 0.1366453 | 0.0013448568 | 0.1365598 | 0.0013413511 | 0.1334588 | 0.001339497 | 0.1311128
0.0017551169 | 0.2271111 | 0.0017550879 | 0.2264707 | 0.0017625237 | 0.219052 | 0.0017608986 | 0.2316055 | 0.001753217 | 0.2284303 | 0.0017481465 | 0.2293462 | 0.0017480091 | 0.2300609
0.0021974151 | 0.2992154 | 0.0021979986 | 0.3089552 | 0.002207542 | 0.2955354 | 0.0022060616 | 0.3066222 | 0.0021970583 | 0.3034193 | 0.0021901747 | 0.3115506 | 0.0021915297 | 0.3098119
0.0026618955 | 0.3706425 | 0.0026606683 | 0.3845034 | 0.0026755325 | 0.3701744 | 0.0026712745 | 0.38128 | 0.0026608491 | 0.3731962 | 0.0026558751 | 0.3873589 | 0.0026544574 | 0.3939881
0.0031482055 | 0.4424177 | 0.0031485214 | 0.4601986 | 0.0031618449 | 0.4398982 | 0.0031612904 | 0.4477229 | 0.0031458861 | 0.4360988 | 0.003140666 | 0.4637506 | 0.003139581 | 0.4737992
0.0036508433 | 0.511835 | 0.0036529843 | 0.5295287 | 0.0036719088 | 0.5048932 | 0.0036685043 | 0.5196495 | 0.0036514412 | 0.5057265 | 0.0036442418 | 0.5273194 | 0.0036447047 | 0.5409817
0.0041688709 | 0.5672928 | 0.0041695725 | 0.5933187663 | 0.0041898592 | 0.5634516 | 0.0041872914 | 0.5811913 | 0.0041692639 | 0.5716598 | 0.0041594774 | 0.5846302 | 0.0041577968 | 0.607142
0.0046985851 | 0.6174206 | 0.0047014084 | 0.6525521 | 0.0047235541 | 0.6188937 | 0.0047217073 | 0.6381539 | 0.0047036628 | 0.636559 | 0.0046917593 | 0.6402079 | 0.0046906816 | 0.6682178
0.0052425146 | 0.6711472 | 0.0052438722 | 0.7066948 | 0.005271667 | 0.6705554 | 0.0052659528 | 0.6907747 | 0.0052467101 | 0.6907127 | 0.005236798 | 0.6909096 | 0.0052336805 | 0.7250629
0.005801861 | 0.7187154 | 0.0058054945 | 0.7580675 | 0.0058309601 | 0.7175996 | 0.0058294363 | 0.7415986 | 0.0058056271 | 0.7409151 | 0.0057933186 | 0.7388983 | 0.0057922746 | 0.777429
0.0063655878 | 0.7584129 | 0.006371736 | 0.8017669 | 0.0063975925 | 0.7585893 | 0.0063964448 | 0.7890764 | 0.0063714539 | 0.7835424 | 0.0063574432 | 0.7832144 | 0.0063600134 | 0.8257492
0.006941199 | 0.7954144 | 0.0069496305 | 0.8432219 | 0.0069771166 | 0.7983917 | 0.0069761257 | 0.8327929 | 0.006948654 | 0.8186206 | 0.0069341659 | 0.8243653 | 0.0069388289 | 0.8716182
0.0075285929 | 0.8266792 | 0.0075359587 | 0.8763821 | 0.0075684189 | 0.839528 | 0.0075652748 | 0.8727524 | 0.0075343192 | 0.8515454 | 0.007523373 | 0.8591308 | 0.0075212368 | 0.9144529
0.0081271669 | 0.8536346 | 0.0081304146 | 0.910826 | 0.0081704359 | 0.8766026 | 0.0081641478 | 0.90236 | 0.0081309716 | 0.8782396 | 0.0081180627 | 0.8887242 | 0.0081198686 | 0.9706158
0.0087325399 | 0.8816154 | 0.008736781 | 0.9383877 | 0.0087791482 | 0.9085854 | 0.0087744008 | 0.9250589 | 0.0087388907 | 0.8997067 | 0.008724417 | 0.9143538 | 0.0087278046 | 0.9946889
0.009348389 | 0.907394 | 0.0093547904 | 0.9608202 | 0.0093940835 | 0.9246618 | 0.0093959014 | 0.9463985 | 0.0093525553 | 0.914029 | 0.0093375271 | 0.9361524 | 0.0093422818 | 1.014978
0.009975505 | 0.9235341 | 0.009979236 | 0.9650183 | 0.010027364 | 0.9375596 | 0.010024041 | 0.9675884 | 0.009981042 | 0.9255979 | 0.009962383 | 0.9536368 | 0.009969823 | 1.026007