## Sheet1
Ch4 Current | Ch4 | Ch5 Current | Ch5 | Ch6 Current | Ch6 | Ch7 Current | Ch7 | Ch8 Current | Ch8 | Ch9 Current | Ch9 | Ch10 Current | Ch10
-4.8e-09 | 0.0021583 | -7.2e-09 | 0.002221431 | -1.45e-08 | 0.002207452 | 1.21e-08 | 0.0021590803 | 2.65e-08 | 0.002186712528 | 1.69e-08 | 0.002207257 | 2.89e-08 | 0.002192953945
0.0004999273 | 0.002245184 | 0.000500518 | 0.002309159 | 0.0004994909 | 0.002295268 | 0.00049972 | 0.002248608 | 0.0005000575 | 0.002272100779 | 0.0005004795 | 0.002298821 | 0.0005007278 | 0.002283565
0.000709437 | 0.002528611 | 0.0007103315 | 0.002604679142 | 0.0007092996 | 0.002582228 | 0.00071044 | 0.002545342 | 0.0007090151 | 0.002564434 | 0.0007092683 | 0.002595968 | 0.0007099313 | 0.002590333
0.0010027625 | 0.04824484 | 0.0010042718 | 0.04853958 | 0.0009996908 | 0.04642381 | 0.0010035557 | 0.04879164 | 0.0010002984 | 0.04439266 | 0.0010011688 | 0.04969429 | 0.0010021525 | 0.05199953
0.0013724807 | 0.1234705 | 0.0013741491 | 0.125899 | 0.0013711835 | 0.1249507 | 0.001375984 | 0.1319922 | 0.0013670823 | 0.1187966 | 0.0013693077 | 0.1332539 | 0.0013719069 | 0.1350159
0.001782169 | 0.2002791 | 0.0017856556 | 0.2002193 | 0.0017794373 | 0.2016486 | 0.0017848889 | 0.219968 | 0.0017767296 | 0.1936694 | 0.0017782559 | 0.2112448832 | 0.0017812745 | 0.2185677
0.0022259818 | 0.2625703 | 0.0022303483 | 0.2662774 | 0.002225273 | 0.2628223 | 0.0022276792 | 0.2893091 | 0.0022208945 | 0.2588893 | 0.0022212995 | 0.2720953 | 0.0022257383 | 0.275457
0.0026888247 | 0.3241301 | 0.0026941772 | 0.3268484 | 0.0026869947 | 0.3217998 | 0.0026925329 | 0.3484733 | 0.0026839664 | 0.3223917 | 0.0026835661 | 0.3255897 | 0.0026891863 | 0.3213383
0.0031728948 | 0.3804956 | 0.0031794529 | 0.3861853 | 0.0031694398 | 0.3786215 | 0.0031758002 | 0.4046826 | 0.0031682704 | 0.3807192 | 0.0031672698 | 0.3780254 | 0.0031737315 | 0.3714706
0.0036761837 | 0.4314931 | 0.0036843162 | 0.4414198 | 0.0036749444 | 0.4318016 | 0.0036820474 | 0.4575781 | 0.0036727624 | 0.4376421 | 0.0036707805 | 0.4288811 | 0.0036784018 | 0.421698
0.0041912359 | 0.4795358 | 0.0042002946 | 0.4914234 | 0.0041888513 | 0.4822636 | 0.0041958751 | 0.5095125 | 0.0041851383 | 0.4879983 | 0.0041858809 | 0.4778269 | 0.0041952217 | 0.4691298
0.0047221678 | 0.5274432 | 0.0047319712 | 0.5376588 | 0.0047221581 | 0.5320094 | 0.0047249309 | 0.5587939 | 0.0047173311 | 0.5341933 | 0.0047167235 | 0.5252738 | 0.0047282461 | 0.5143662
0.0052633922 | 0.572952 | 0.0052739093 | 0.5845786 | 0.0052611837 | 0.5788003 | 0.0052674862 | 0.6038772 | 0.0052591174 | 0.5782822 | 0.0052570222 | 0.5711185 | 0.0052694006 | 0.5532751
0.005819739 | 0.6148339 | 0.0058308757 | 0.6298791 | 0.005814753 | 0.6215987 | 0.0058212146 | 0.6452682 | 0.0058164672 | 0.6182899 | 0.0058128796 | 0.6106306 | 0.0058270205 | 0.5899861
0.0063833091 | 0.6505492 | 0.0063950558 | 0.6706107 | 0.0063807606 | 0.6689195 | 0.0063828148 | 0.6818884 | 0.0063807124 | 0.6538832 | 0.0063761049 | 0.6467704 | 0.0063916731 | 0.6242025
0.0069584188 | 0.6824703 | 0.0069713325 | 0.7083764 | 0.0069547468 | 0.7033727 | 0.0069567359 | 0.7138663 | 0.0069568637 | 0.6873985 | 0.0069511133 | 0.6859161 | 0.0069680968 | 0.6560445
0.0075400406 | 0.7140672 | 0.0075560839 | 0.7398769 | 0.0075401202 | 0.7314922 | 0.0075430424 | 0.7413059 | 0.0075371064 | 0.7184711 | 0.0075350522 | 0.7181533 | 0.0075521201 | 0.6845817823
0.0081316901 | 0.7431721 | 0.0081512872 | 0.7646151 | 0.0081307473 | 0.7541669 | 0.0081392873 | 0.7633708 | 0.008129795 | 0.7489655 | 0.0081277721 | 0.7420731 | 0.0081446399 | 0.7116345
0.0087346424 | 0.7689559 | 0.0087562889 | 0.7841408 | 0.0087319613 | 0.7708214 | 0.0087414223 | 0.7812542 | 0.0087338973 | 0.7771617 | 0.0087318937 | 0.7623339 | 0.0087473487 | 0.7403369
0.0093450352 | 0.7889509 | 0.0093681573 | 0.7977091 | 0.0093453607 | 0.7815025 | 0.0093506964 | 0.7981415 | 0.0093457826 | 0.7986527 | 0.0093472534 | 0.7764195 | 0.0093605625 | 0.7660385
0.009967776 | 0.7966048 | 0.009991996 | 0.8048657 | 0.00996691 | 0.7872099 | 0.009976323 | 0.8198816 | 0.009968354 | 0.8067463 | 0.009970882 | 0.7805111 | 0.009982848 | 0.7850144